## mesures
timestamp | ligne | equipe | ref_carte | cartes_produites | defauts_brasage | temp_zone1_c | temp_zone2_c | temp_zone3_c | temp_zone4_c | temp_zone5_c | temp_zone6_c | temp_zone7_c | temp_pic_profil_c | temps_liquidus_s | vitesse_convoyeur_cm_min | epaisseur_pate_um | viscosite_pate_kcps | humidite_atelier_pct | temp_atelier_c | o2_azote_ppm | age_pate_h | jours_depuis_maint_four
2026-06-18 05:00 | CMS 2 | A | CALC-3040 | 117 | 2 | 139.4 | 150.62 | 162.62 | 178.05 | 199.01 | 235.24 | 249.37 | 244.49 | 62.5 | 90.45 | 116.99 | 187.58 | 48.1 | 21.73 | 905.41 | 7.75 | 25
2026-06-18 07:30 | CMS 2 | A | CALC-3040 | 121 | 0 | 140.26 | 150.29 | 162.34 | 179.71 | 197.63 | 234.85 | 248.59 | 244.39 | 61.1 | 90.73 | 117.15 | 189.31 | 51.1 | 23.4 | 786.33 | 3.8 | 25
2026-06-18 10:00 | CMS 2 | A | CALC-3040 | 119 | 1 | 140.61 | 150.16 | 162.54 | 178.05 | 198.26 | 234.34 | 249.51 | 244.86 | 62.3 | 90.45 | 114.9 | 182.76 | 50.7 | 22.12 | 723.33 | 6.62 | 25
2026-06-18 13:00 | CMS 2 | B | CALC-3040 | 121 | 0 | 140.5 | 150.56 | 161.72 | 177.63 | 198.77 | 236.2 | 248.85 | 245.47 | 60.3 | 90.58 | 115.54 | 177.07 | 51.3 | 21.76 | 859.66 | 8.71 | 25
2026-06-18 15:30 | CMS 2 | B | CALC-3040 | 115 | 1 | 139.73 | 149.16 | 162.39 | 177.62 | 198.01 | 235.55 | 249.38 | 245.2 | 62.8 | 90.1 | 121.56 | 189.66 | 51.4 | 22.42 | 749.2 | 7.6 | 25
2026-06-18 18:00 | CMS 2 | B | CALC-3040 | 125 | 1 | 139.75 | 150.52 | 161.25 | 177.84 | 197.14 | 233.65 | 248.73 | 242.77 | 59.5 | 89.21 | 122.94 | 172.91 | 52.8 | 22.85 | 828.53 | 5.03 | 25
2026-06-18 21:00 | CMS 2 | C | CALC-3040 | 111 | 1 | 140.13 | 150.15 | 163.09 | 178.67 | 198.32 | 233.84 | 250.17 | 244.01 | 60.6 | 92.68 | 115.84 | 180.52 | 52 | 21.76 | 753.22 | 1.12 | 25
2026-06-18 23:30 | CMS 2 | C | CALC-3040 | 129 | 0 | 142.04 | 150.29 | 161.21 | 176.29 | 198.24 | 235.51 | 248.35 | 245.3 | 60.4 | 92.12 | 118.55 | 180.72 | 52.6 | 22.39 | 927.92 | 8.79 | 25
2026-06-19 02:00 | CMS 2 | C | CALC-3040 | 115 | 2 | 139.17 | 149.32 | 161.42 | 179.7 | 197.26 | 234.87 | 249.67 | 244.16 | 60.1 | 92 | 116.84 | 191.52 | 51.9 | 22.81 | 781.2 | 7.8 | 25
2026-06-19 05:00 | CMS 2 | A | CALC-3040 | 118 | 1 | 139.92 | 150.2 | 163.04 | 178.18 | 197.63 | 234.48 | 249.89 | 244.84 | 60.6 | 89.73 | 121.5 | 195.75 | 50.2 | 22.65 | 653.06 | 1.16 | 24
2026-06-19 07:30 | CMS 2 | A | CALC-3040 | 112 | 1 | 140.45 | 149.72 | 162 | 177.87 | 198.3 | 236.32 | 250.13 | 247.4 | 63.4 | 89.89 | 120.32 | 189.51 | 55.7 | 20.86 | 794.15 | 3.78 | 24
2026-06-19 10:00 | CMS 2 | A | CALC-3040 | 115 | 0 | 139.77 | 150.7 | 162.43 | 179.07 | 197.86 | 234.02 | 248.44 | 243.51 | 62 | 89.8 | 119.22 | 186.7 | 50.1 | 22.64 | 669.87 | 8.45 | 24
2026-06-19 13:00 | CMS 2 | B | CALC-3040 | 114 | 0 | 140.22 | 150.84 | 161.42 | 177.48 | 196.07 | 235.18 | 248.87 | 246.93 | 62.1 | 91.13 | 116.28 | 181.29 | 52.2 | 21.8 | 788.69 | 0.5 | 24
2026-06-19 15:30 | CMS 2 | B | CALC-3040 | 110 | 0 | 139.74 | 150.24 | 163.38 | 177.21 | 197.78 | 233.83 | 249.62 | 245.43 | 61.4 | 89.23 | 121.52 | 182.37 | 56.5 | 22.39 | 635.01 | 6.81 | 24
2026-06-19 18:00 | CMS 2 | B | CALC-3040 | 120 | 0 | 140.04 | 150 | 161.42 | 178.25 | 197.91 | 234.79 | 250.67 | 244.97 | 62.6 | 89.67 | 125.51 | 187.7 | 54.8 | 21.89 | 666.51 | 13.96 | 24
2026-06-19 21:00 | CMS 2 | C | CALC-3040 | 116 | 3 | 139.93 | 149.82 | 162.12 | 179.18 | 195.69 | 235.21 | 248.81 | 245.53 | 62.7 | 91.95 | 120.62 | 187.07 | 53.7 | 22.2 | 589.19 | 9.64 | 24
2026-06-19 23:30 | CMS 2 | C | CALC-3040 | 125 | 1 | 140.41 | 151.21 | 162.94 | 178.35 | 199.57 | 236.38 | 249.35 | 245.17 | 60.5 | 93.52 | 122.9 | 182.92 | 52.7 | 22.55 | 716.31 | 12.95 | 24
2026-06-20 02:00 | CMS 2 | C | CALC-3040 | 108 | 1 | 139.95 | 149.18 | 161.59 | 179.21 | 198.57 | 234.06 | 248.44 | 244.7 | 62.1 | 92.89 | 116.45 | 185.23 | 54.3 | 21.53 | 719.46 | 9.56 | 24
2026-06-20 05:00 | CMS 2 | A | CALC-3040 | 105 | 1 | 139.59 | 150.41 | 160.73 | 179.18 | 198.33 | 235.92 | 249.68 | 246.26 | 63.8 | 88.63 | 118 | 190.7 | 53.7 | 23.35 | 827.95 | 9.17 | 23
2026-06-20 07:30 | CMS 2 | A | CALC-3040 | 117 | 1 | 141.04 | 149.48 | 161.34 | 178.16 | 198.76 | 235.22 | 249.01 | 244.59 | 61.6 | 89.91 | 124.65 | 191 | 54.3 | 23.17 | 866.49 | 19.64 | 23
2026-06-20 10:00 | CMS 2 | A | CALC-3040 | 108 | 0 | 139.12 | 148.88 | 161.36 | 178.35 | 198.47 | 234.84 | 249.22 | 243.45 | 60 | 90.96 | 115.06 | 168.83 | 53.8 | 22.54 | 743.39 | 10.3 | 23
2026-06-20 13:00 | CMS 2 | B | CALC-3040 | 116 | 0 | 140.14 | 150.57 | 161.69 | 178.42 | 197.76 | 235.56 | 248.91 | 245.6 | 62.5 | 90.46 | 122.9 | 171.05 | 54.6 | 21.46 | 622.14 | 0.5 | 23
2026-06-20 15:30 | CMS 2 | B | CALC-3040 | 113 | 1 | 140.95 | 150.06 | 161.33 | 177.52 | 196.67 | 234.46 | 248.29 | 245.04 | 62.3 | 89.83 | 118.75 | 190.63 | 55.7 | 23.88 | 634.14 | 9.96 | 23
2026-06-20 18:00 | CMS 2 | B | CALC-3040 | 114 | 0 | 139.25 | 149.54 | 162.34 | 177.85 | 198.3 | 234.17 | 249.29 | 244.58 | 59.7 | 89.92 | 124.62 | 182.6 | 55.4 | 21.32 | 928.07 | 6.34 | 23
2026-06-20 21:00 | CMS 2 | C | CALC-3040 | 118 | 0 | 140.11 | 150.75 | 161.32 | 178.27 | 197.98 | 235.89 | 249.25 | 246.07 | 62.2 | 92.92 | 117.08 | 173.87 | 57.5 | 20.84 | 665.91 | 5.71 | 23
2026-06-20 23:30 | CMS 2 | C | CALC-3040 | 119 | 1 | 140.43 | 149.76 | 162.85 | 177.09 | 198.01 | 234.77 | 251.08 | 246.14 | 60.5 | 93.66 | 120.78 | 195.03 | 54.3 | 22.57 | 869.69 | 7.72 | 23
2026-06-21 02:00 | CMS 2 | C | CALC-3040 | 116 | 1 | 140.32 | 149.78 | 162.75 | 176.53 | 197.7 | 234.86 | 247.41 | 244.33 | 59.4 | 93.26 | 114.77 | 194.55 | 54.9 | 23.22 | 713.66 | 0.5 | 23
2026-06-21 05:00 | CMS 2 | A | CALC-3040 | 116 | 1 | 140.07 | 149.94 | 162.63 | 178.28 | 198.6 | 232.63 | 248.45 | 242.49 | 60.1 | 91.45 | 123.14 | 196.4 | 53.1 | 21.72 | 693.48 | 14.68 | 22
2026-06-21 07:30 | CMS 2 | A | CALC-3040 | 127 | 0 | 139.75 | 149.34 | 161.64 | 178.36 | 196.59 | 234.85 | 249.51 | 245.84 | 64.3 | 89.73 | 118.11 | 193.03 | 54.5 | 20.58 | 705.61 | 0.5 | 22
2026-06-21 10:00 | CMS 2 | A | CALC-3040 | 111 | 0 | 140.49 | 150.46 | 162.31 | 178.45 | 198.27 | 234.34 | 250.63 | 244.58 | 61.4 | 89.89 | 119.7 | 182.85 | 53.9 | 21.9 | 676.13 | 1.78 | 22
2026-06-21 13:00 | CMS 2 | B | CALC-3040 | 122 | 0 | 139.89 | 149.54 | 162.44 | 178.15 | 196.7 | 234.29 | 248.95 | 244.31 | 61.5 | 90.2 | 120.92 | 178.7 | 52.7 | 22.65 | 625.42 | 14.68 | 22
2026-06-21 15:30 | CMS 2 | B | CALC-3040 | 122 | 1 | 141.4 | 149.18 | 161.33 | 178.19 | 199.45 | 236 | 248.02 | 245.72 | 59.8 | 90.22 | 120.87 | 197.75 | 51.9 | 21.18 | 646.27 | 5.88 | 22
2026-06-21 18:00 | CMS 2 | B | CALC-3040 | 114 | 1 | 139.55 | 150.38 | 162.61 | 178.36 | 196.48 | 234.58 | 249.43 | 245.19 | 60.1 | 90.14 | 116.38 | 186.65 | 55.3 | 21.36 | 853.56 | 3.97 | 22
2026-06-21 21:00 | CMS 2 | C | CALC-3040 | 119 | 1 | 139.57 | 150.33 | 161.57 | 177.67 | 199.23 | 233.97 | 248.17 | 244.58 | 59.9 | 93.14 | 111.56 | 196.28 | 57.2 | 24.54 | 751.37 | 0.5 | 22
2026-06-21 23:30 | CMS 2 | C | CALC-3040 | 109 | 0 | 140.49 | 151.44 | 162.14 | 177.73 | 197.87 | 234.75 | 249.49 | 244.58 | 59.4 | 92.89 | 113.94 | 186.15 | 55.4 | 22.19 | 1021.74 | 7.13 | 22
2026-06-22 02:00 | CMS 2 | C | CALC-3040 | 116 | 1 | 138.82 | 149.99 | 161.28 | 177.73 | 197.93 | 236.33 | 247.64 | 245.43 | 61.5 | 93.35 | 114.35 | 188.37 | 52.5 | 22.08 | 492.23 | 11.92 | 22
2026-06-22 05:00 | CMS 2 | A | CALC-3040 | 120 | 1 | 140.27 | 149.88 | 162.65 | 178.5 | 199.13 | 235.22 | 248.58 | 244.7 | 63 | 89.21 | 118.48 | 181.65 | 55.6 | 23.13 | 979.8 | 5.71 | 21
2026-06-22 07:30 | CMS 2 | A | CALC-3040 | 113 | 0 | 138.38 | 149.33 | 161.27 | 177.84 | 199 | 234.66 | 248.8 | 244.91 | 63 | 89.85 | 116.39 | 184.6 | 50.4 | 23.34 | 682.88 | 3.45 | 21
2026-06-22 10:00 | CMS 2 | A | CALC-3040 | 116 | 1 | 139.15 | 148.91 | 162.55 | 177.72 | 197.08 | 235.45 | 248.92 | 245.25 | 62 | 90.39 | 123.95 | 169.03 | 56.3 | 21.3 | 689.25 | 15.31 | 21
2026-06-22 13:00 | CMS 2 | B | CALC-3040 | 121 | 0 | 139.87 | 150.19 | 162.13 | 178.62 | 198.73 | 235.23 | 247.7 | 245.74 | 61.6 | 89.32 | 112.13 | 192.01 | 55.8 | 23.45 | 677.53 | 0.5 | 21
2026-06-22 15:30 | CMS 2 | B | CALC-3040 | 116 | 1 | 139.29 | 151.43 | 163.43 | 178.91 | 197.17 | 235.08 | 249.68 | 245.72 | 62.7 | 91.08 | 122.24 | 188.1 | 54.1 | 23.5 | 876.24 | 11.7 | 21
2026-06-22 18:00 | CMS 2 | B | CALC-3040 | 128 | 1 | 140.95 | 150.18 | 163.08 | 178.01 | 198.18 | 235.51 | 248.13 | 245.7 | 63 | 88.93 | 121.39 | 185.42 | 53.8 | 21.46 | 793.86 | 7.6 | 21
2026-06-22 21:00 | CMS 2 | C | CALC-3040 | 117 | 1 | 139.48 | 149.12 | 162.41 | 178.31 | 196.39 | 236.44 | 248.9 | 246.92 | 62.7 | 93.01 | 123.48 | 192.41 | 55 | 23.32 | 804.67 | 3.77 | 21
2026-06-22 23:30 | CMS 2 | C | CALC-3040 | 119 | 2 | 139.86 | 149.6 | 162.2 | 177.6 | 197.43 | 234.13 | 249.25 | 244.46 | 61.9 | 93.23 | 118.59 | 186.71 | 57.1 | 22.72 | 663.27 | 5.59 | 21
2026-06-23 02:00 | CMS 2 | C | CALC-3040 | 117 | 0 | 140.85 | 148.13 | 162.32 | 179.25 | 196.98 | 236.15 | 248.7 | 245.22 | 59.5 | 91.73 | 117.36 | 178.74 | 54.9 | 22.24 | 971.3 | 17.19 | 21
2026-06-23 05:00 | CMS 2 | A | CALC-3040 | 120 | 0 | 142.23 | 150.6 | 161.43 | 178.78 | 197.67 | 234.73 | 248.61 | 246.09 | 64.7 | 90.02 | 123.18 | 185.22 | 55.2 | 22.72 | 801.68 | 9.68 | 20
2026-06-23 07:30 | CMS 2 | A | CALC-3040 | 113 | 1 | 140.58 | 149.06 | 161.67 | 177.53 | 197.96 | 235.34 | 249.22 | 243.95 | 60 | 90.4 | 116.47 | 190.07 | 52.5 | 22.55 | 572.97 | 0.5 | 20
2026-06-23 10:00 | CMS 2 | A | CALC-3040 | 119 | 3 | 140.87 | 149.7 | 160 | 176.64 | 197.25 | 234.99 | 248.55 | 244.84 | 61.9 | 89.94 | 118.57 | 185.27 | 55.8 | 22.25 | 925.92 | 4.62 | 20
2026-06-23 13:00 | CMS 2 | B | CALC-3040 | 114 | 1 | 141.44 | 149.84 | 160.98 | 178.06 | 197.03 | 234.31 | 248.4 | 244.71 | 62.5 | 89.08 | 121.39 | 188.89 | 55.6 | 22 | 918.49 | 13.79 | 20
2026-06-23 15:30 | CMS 2 | B | CALC-3040 | 117 | 2 | 141.32 | 149.88 | 162.33 | 177.81 | 198.07 | 236.15 | 249 | 246.4 | 60.7 | 90.82 | 121.57 | 193.16 | 54.7 | 23.82 | 837.15 | 10.95 | 20
2026-06-23 18:00 | CMS 2 | B | CALC-3040 | 120 | 0 | 140.84 | 150.2 | 161.72 | 178.27 | 195.36 | 234.08 | 249.31 | 244.11 | 62.1 | 90.56 | 107.23 | 172.94 | 55.8 | 22.86 | 857.3 | 2.19 | 20
2026-06-23 21:00 | CMS 2 | C | CALC-3040 | 118 | 1 | 139.3 | 149.92 | 161.97 | 176.91 | 197.77 | 234.43 | 248.41 | 245.45 | 63.9 | 92.71 | 123.24 | 185.24 | 55.4 | 22.27 | 787.26 | 9.12 | 20
2026-06-23 23:30 | CMS 2 | C | CALC-3040 | 120 | 1 | 138.93 | 150.16 | 162.59 | 178.3 | 198.57 | 235.49 | 247.88 | 244.74 | 62.2 | 92.38 | 121.16 | 182.88 | 54.5 | 22.11 | 904.47 | 15.4 | 20
2026-06-24 02:00 | CMS 2 | C | CALC-3040 | 117 | 2 | 139.49 | 149.71 | 162.51 | 178 | 198.31 | 236.44 | 249.54 | 247.21 | 63 | 92.93 | 118.69 | 190.29 | 56.9 | 22.8 | 651.82 | 15.21 | 20
2026-06-24 05:00 | CMS 2 | A | CALC-3040 | 115 | 0 | 140.43 | 150.24 | 162.25 | 178.33 | 198.55 | 234.6 | 247.31 | 243.48 | 60 | 89.37 | 118.72 | 169.74 | 55.8 | 22.53 | 799.44 | 13.23 | 19
2026-06-24 07:30 | CMS 2 | A | CALC-3040 | 114 | 1 | 140.56 | 150.47 | 161.24 | 178.78 | 198.63 | 235.95 | 249.08 | 246 | 63.4 | 89.7 | 117.33 | 178.99 | 54.7 | 22.07 | 865.11 | 3.22 | 19
2026-06-24 10:00 | CMS 2 | A | CALC-3040 | 126 | 0 | 140.1 | 150.29 | 162.09 | 178.36 | 197.86 | 235.35 | 250.16 | 244.45 | 61.7 | 89.88 | 118.4 | 192.93 | 60.6 | 21.98 | 792.77 | 2.64 | 19
2026-06-24 13:00 | CMS 2 | B | CALC-3040 | 108 | 0 | 139.36 | 150.16 | 163.06 | 180.25 | 197.47 | 235.36 | 250.15 | 246.34 | 62.8 | 89.95 | 120.85 | 183.94 | 53.5 | 22.85 | 807.43 | 8.55 | 19
2026-06-24 15:30 | CMS 2 | B | CALC-3040 | 118 | 0 | 140.56 | 150.13 | 161.48 | 178.98 | 199.42 | 234.67 | 249.4 | 243.73 | 62.1 | 89.07 | 123.41 | 193.69 | 55.2 | 23.4 | 873.69 | 10.99 | 19
2026-06-24 18:00 | CMS 2 | B | CALC-3040 | 123 | 0 | 141.04 | 149.81 | 161.08 | 177.81 | 198.09 | 235.42 | 249.06 | 244.61 | 60.1 | 90.42 | 123.97 | 182.47 | 54.1 | 22.78 | 681.36 | 10.25 | 19
2026-06-24 21:00 | CMS 2 | C | CALC-3040 | 116 | 1 | 138.53 | 149.37 | 161.79 | 177.45 | 199.24 | 235 | 248.87 | 244.48 | 60.4 | 92.86 | 124.51 | 185.43 | 55.2 | 22.53 | 789.34 | 8.02 | 19
2026-06-24 23:30 | CMS 2 | C | CALC-3040 | 120 | 0 | 139.73 | 150.71 | 162.82 | 178.15 | 198.87 | 236.38 | 249.22 | 244.61 | 60.5 | 91.8 | 118.03 | 189.88 | 55.8 | 22.59 | 800.16 | 15.36 | 19
2026-06-25 02:00 | CMS 2 | C | CALC-3040 | 132 | 2 | 141.26 | 149.71 | 161.71 | 177.08 | 196.28 | 233.04 | 248.91 | 242.24 | 58.7 | 92.29 | 116.51 | 184.41 | 55.2 | 21.22 | 708.56 | 8.74 | 19
2026-06-25 05:00 | CMS 2 | A | CALC-3040 | 117 | 0 | 139.04 | 149.78 | 162.29 | 178.49 | 197.87 | 235.29 | 250.23 | 245.56 | 63.6 | 89.21 | 123.53 | 183.2 | 54.3 | 23.1 | 1032.06 | 17.8 | 18
2026-06-25 07:30 | CMS 2 | A | CALC-3040 | 120 | 0 | 139.93 | 149.54 | 161.46 | 177.43 | 197.21 | 234.02 | 250.83 | 243.47 | 59.4 | 90.89 | 121.04 | 191.21 | 53.3 | 22.11 | 777.69 | 4.43 | 18
2026-06-25 10:00 | CMS 2 | A | CALC-3040 | 122 | 3 | 139.37 | 150.37 | 162.58 | 177.54 | 198.5 | 232.88 | 249.45 | 242.13 | 57.8 | 88.91 | 118.08 | 177.14 | 53.6 | 21.55 | 810.38 | 9.64 | 18
2026-06-25 13:00 | CMS 2 | B | CALC-3040 | 128 | 1 | 139.63 | 150.73 | 162.05 | 177.67 | 196.37 | 234.37 | 248.86 | 244.45 | 62.1 | 90.34 | 114.54 | 191.77 | 59 | 23.71 | 704.37 | 9.51 | 18
2026-06-25 15:30 | CMS 2 | B | CALC-3040 | 123 | 0 | 140.07 | 150.56 | 161.64 | 177.96 | 197.9 | 234.42 | 248.33 | 244.04 | 61.1 | 90.46 | 122.32 | 189.55 | 59.4 | 22.97 | 984.44 | 15.25 | 18
2026-06-25 18:00 | CMS 2 | B | CALC-3040 | 120 | 0 | 139.85 | 150.84 | 160.26 | 176.39 | 198.72 | 234.7 | 249.05 | 244.99 | 62.2 | 89.63 | 120.88 | 175.72 | 54.7 | 22.48 | 1040.42 | 12.12 | 18
2026-06-25 21:00 | CMS 2 | C | CALC-3040 | 112 | 3 | 140.04 | 148.54 | 162.49 | 178.6 | 197.77 | 235.14 | 247.02 | 244.81 | 58.6 | 92.76 | 116.51 | 193.63 | 56.5 | 20.28 | 758.3 | 2.1 | 18
2026-06-25 23:30 | CMS 2 | C | CALC-3040 | 120 | 0 | 138.96 | 150.83 | 161.39 | 177.55 | 197.98 | 235.64 | 247.75 | 245.11 | 61.6 | 93.24 | 120.8 | 191.77 | 59.6 | 22.73 | 609.33 | 7.38 | 18
2026-06-26 02:00 | CMS 2 | C | CALC-3040 | 121 | 2 | 141.9 | 149.85 | 161.36 | 178.34 | 198.4 | 235.59 | 248.58 | 244.22 | 61.6 | 92.36 | 116.39 | 201.17 | 56.5 | 22.76 | 712.13 | 12.58 | 18
2026-06-26 05:00 | CMS 2 | A | CALC-3040 | 115 | 1 | 139.65 | 149.71 | 161.8 | 177.7 | 198.82 | 234.91 | 247.61 | 244.74 | 60.3 | 90.34 | 123.02 | 182.34 | 56.7 | 22.8 | 664.76 | 14.64 | 17
2026-06-26 07:30 | CMS 2 | A | CALC-3040 | 120 | 1 | 140.39 | 150.12 | 162.23 | 179.18 | 199.1 | 236 | 246.71 | 246.57 | 64.4 | 89.09 | 118.89 | 183.85 | 56.8 | 21.1 | 811.3 | 14.24 | 17
2026-06-26 10:00 | CMS 2 | A | CALC-3040 | 120 | 0 | 138.69 | 151.3 | 162.48 | 177.85 | 198.52 | 234.13 | 247.87 | 244.45 | 61 | 89.45 | 124.14 | 182.73 | 59 | 22.34 | 741 | 5.1 | 17
2026-06-26 13:00 | CMS 2 | B | CALC-3040 | 108 | 1 | 140.88 | 150.96 | 161.32 | 179.78 | 198.9 | 235.56 | 249.78 | 245.68 | 62.4 | 90.39 | 120.1 | 183.48 | 57 | 22.33 | 846.86 | 15.01 | 17
2026-06-26 15:30 | CMS 2 | B | CALC-3040 | 116 | 0 | 139.35 | 149.39 | 160.69 | 178.19 | 197.92 | 235.15 | 248.65 | 244.49 | 62.5 | 90.49 | 109.66 | 176.27 | 57.3 | 23.4 | 720.24 | 9.8 | 17
2026-06-26 18:00 | CMS 2 | B | CALC-3040 | 116 | 0 | 139.58 | 149.77 | 162.41 | 177.92 | 197.64 | 233.89 | 250.17 | 245.01 | 62.4 | 89.91 | 119.6 | 201.1 | 60.6 | 22.57 | 1014.24 | 9.79 | 17
2026-06-26 21:00 | CMS 2 | C | CALC-3040 | 109 | 1 | 139 | 148.76 | 162.09 | 178.9 | 197.99 | 235.77 | 247.19 | 245.19 | 61.8 | 92.49 | 119.33 | 183.86 | 58 | 24.18 | 625.14 | 6.05 | 17
2026-06-26 23:30 | CMS 2 | C | CALC-3040 | 123 | 1 | 139.04 | 150.23 | 162.14 | 177.51 | 197.98 | 236.36 | 248.5 | 246.54 | 62.1 | 93.34 | 116.25 | 182.52 | 56.7 | 21.62 | 838.74 | 2.25 | 17
2026-06-27 02:00 | CMS 2 | C | CALC-3040 | 116 | 0 | 140.35 | 148.52 | 161.97 | 179.6 | 198.12 | 235.57 | 249.05 | 244.69 | 60.1 | 92.66 | 121.92 | 191.27 | 58.6 | 20.9 | 598.12 | 9.05 | 17
2026-06-27 05:00 | CMS 2 | A | CALC-3040 | 116 | 0 | 139.87 | 149.7 | 162.86 | 178.96 | 197.85 | 234.43 | 247.29 | 245.4 | 60.2 | 89.81 | 122.16 | 188.89 | 53.4 | 22.75 | 917.78 | 2.18 | 16
2026-06-27 07:30 | CMS 2 | A | CALC-3040 | 119 | 2 | 139.93 | 150.95 | 161.81 | 176.58 | 197.28 | 236.61 | 249.44 | 245.77 | 60.6 | 90.45 | 121.38 | 174.03 | 54 | 21.92 | 730.19 | 6.17 | 16
2026-06-27 10:00 | CMS 2 | A | CALC-3040 | 115 | 0 | 140.1 | 149.43 | 161.08 | 177.25 | 197.43 | 233.9 | 248.07 | 243.57 | 61.9 | 89.56 | 120.57 | 190.11 | 57.5 | 21.23 | 803.02 | 6.9 | 16
2026-06-27 13:00 | CMS 2 | B | CALC-3040 | 104 | 0 | 140.24 | 150.83 | 161.88 | 178.44 | 197.37 | 235.27 | 248.9 | 245.24 | 61.1 | 89.13 | 114.33 | 168.59 | 56 | 23.25 | 681.8 | 5.72 | 16
2026-06-27 15:30 | CMS 2 | B | CALC-3040 | 119 | 0 | 140.17 | 151.1 | 161.15 | 177.96 | 199.02 | 233.89 | 250.01 | 243.01 | 59.7 | 89.9 | 115.02 | 182.81 | 56.7 | 23.59 | 860.97 | 8.98 | 16
2026-06-27 18:00 | CMS 2 | B | CALC-3040 | 113 | 0 | 140.37 | 152.04 | 160.58 | 178.26 | 197.32 | 234.83 | 249.46 | 244.57 | 61.3 | 90.17 | 120.16 | 190.33 | 55.8 | 23.44 | 823.09 | 13.66 | 16
2026-06-27 21:00 | CMS 2 | C | CALC-3040 | 117 | 1 | 140.2 | 150.76 | 160.59 | 178.78 | 198.01 | 233.12 | 248.84 | 244.43 | 61.6 | 93.23 | 114.85 | 188.52 | 53.5 | 20.57 | 877.81 | 0.54 | 16
2026-06-27 23:30 | CMS 2 | C | CALC-3040 | 121 | 1 | 139.73 | 149.83 | 160.75 | 178.31 | 196.42 | 235.04 | 249.6 | 244.96 | 60.5 | 93.7 | 120.45 | 201.71 | 54.5 | 21.62 | 787.68 | 16.99 | 16
2026-06-28 02:00 | CMS 2 | C | CALC-3040 | 108 | 1 | 140.09 | 150.32 | 161.82 | 176.71 | 198.89 | 235.95 | 249.29 | 245.37 | 61.2 | 93.13 | 117.46 | 183.04 | 56.5 | 21.3 | 676.95 | 5.31 | 16
2026-06-28 05:00 | CMS 2 | A | CALC-3040 | 123 | 0 | 139.63 | 148.9 | 160.89 | 177.57 | 196.88 | 235.98 | 249.33 | 245.44 | 61.6 | 90.38 | 118.37 | 201.62 | 56.1 | 21.11 | 824.44 | 2.36 | 15
2026-06-28 07:30 | CMS 2 | A | CALC-3040 | 119 | 0 | 140.72 | 149.89 | 161.54 | 176.18 | 198.58 | 234.61 | 248.91 | 244.74 | 62.6 | 88.6 | 116.46 | 185.89 | 59.4 | 22.03 | 736.59 | 11.03 | 15
2026-06-28 10:00 | CMS 2 | A | CALC-3040 | 118 | 0 | 139.34 | 149.63 | 162.06 | 178.03 | 197.92 | 233.93 | 248.98 | 244.77 | 61.4 | 89.16 | 119.25 | 174.91 | 59.5 | 22.09 | 909.75 | 1.16 | 15
2026-06-28 13:00 | CMS 2 | B | CALC-3040 | 122 | 1 | 139.46 | 149.6 | 162.25 | 177.61 | 198.8 | 234.85 | 248.38 | 244.29 | 61 | 90.07 | 117.83 | 180.41 | 58.6 | 22.05 | 931.9 | 11.14 | 15
2026-06-28 15:30 | CMS 2 | B | CALC-3040 | 114 | 0 | 139.26 | 149.26 | 161.88 | 177.03 | 198.76 | 236.37 | 248.27 | 247.82 | 64.4 | 89.38 | 129.83 | 181.84 | 53.3 | 22.56 | 644.56 | 16.53 | 15
2026-06-28 18:00 | CMS 2 | B | CALC-3040 | 118 | 1 | 138.29 | 149.31 | 162.55 | 178.97 | 199 | 235.9 | 247.73 | 246.01 | 63.3 | 89.19 | 121.06 | 192.11 | 53.4 | 21.17 | 799.05 | 9.37 | 15
2026-06-28 21:00 | CMS 2 | C | CALC-3040 | 117 | 1 | 140.31 | 149.79 | 161.67 | 178.07 | 196.27 | 234.76 | 249.38 | 243.49 | 59.5 | 92.8 | 120 | 185.28 | 55.3 | 23.27 | 565.66 | 0.5 | 15
2026-06-28 23:30 | CMS 2 | C | CALC-3040 | 105 | 2 | 140.54 | 150.86 | 162.52 | 177.3 | 198.61 | 235.22 | 249.69 | 245.19 | 60.6 | 93.1 | 125.46 | 178.87 | 57 | 22.32 | 889.67 | 8.29 | 15
2026-06-29 02:00 | CMS 2 | C | CALC-3040 | 126 | 0 | 139.37 | 149.59 | 162.01 | 178.7 | 196.65 | 234.11 | 247.95 | 244.49 | 60.5 | 93.35 | 112.87 | 185.23 | 56.1 | 21.61 | 753.85 | 11.31 | 15
2026-06-29 05:00 | CMS 2 | A | CALC-3040 | 116 | 0 | 140.73 | 150.28 | 160.88 | 178.52 | 197.02 | 234.49 | 250.13 | 244.7 | 62.6 | 89.82 | 123.58 | 187.03 | 56.2 | 22.63 | 774.92 | 11.39 | 14
2026-06-29 07:30 | CMS 2 | A | CALC-3040 | 111 | 0 | 138.72 | 150.51 | 163.45 | 179.14 | 196.54 | 234.7 | 249.58 | 244.9 | 61.1 | 90.52 | 124.98 | 181.8 | 54 | 22.58 | 559.05 | 9.33 | 14
2026-06-29 10:00 | CMS 2 | A | CALC-3040 | 111 | 0 | 138.49 | 149.81 | 161.53 | 176.76 | 198.41 | 234.15 | 248.64 | 244.37 | 62.5 | 89.06 | 116.23 | 181.12 | 57.3 | 23.36 | 872.35 | 7.35 | 14
2026-06-29 13:00 | CMS 2 | B | CALC-3040 | 121 | 2 | 137.96 | 150.83 | 159.56 | 177.51 | 198.92 | 235.5 | 248.75 | 244.63 | 61.9 | 90.02 | 114.87 | 177.34 | 54.3 | 23.32 | 569.42 | 13.64 | 14
2026-06-29 15:30 | CMS 2 | B | CALC-3040 | 107 | 0 | 139.72 | 149.4 | 163.03 | 176.92 | 199.44 | 234.96 | 248.97 | 244.13 | 60.3 | 89.65 | 115.93 | 180.26 | 57 | 21.86 | 647.05 | 8.47 | 14
2026-06-29 18:00 | CMS 2 | B | CALC-3040 | 112 | 0 | 141.4 | 150.04 | 162.2 | 176.58 | 197.41 | 234.02 | 249.17 | 242.59 | 58.3 | 89.77 | 116.41 | 191.36 | 53.7 | 21.54 | 765.64 | 5.07 | 14
2026-06-29 21:00 | CMS 2 | C | CALC-3040 | 119 | 0 | 139.94 | 149.7 | 162.64 | 177.81 | 197.72 | 235.13 | 249.08 | 244.67 | 60.5 | 92.84 | 125.94 | 175.62 | 53.8 | 23.12 | 572.82 | 9.09 | 14
2026-06-29 23:30 | CMS 2 | C | CALC-3040 | 116 | 1 | 140.14 | 149.46 | 161.35 | 176.91 | 198.35 | 236.26 | 249.44 | 246.48 | 61.4 | 93.1 | 120.81 | 191.76 | 55.3 | 22.57 | 847.04 | 9.52 | 14
2026-06-30 02:00 | CMS 2 | C | CALC-3040 | 109 | 1 | 140.79 | 149.93 | 161.11 | 178.95 | 198.56 | 234.93 | 247.99 | 244.56 | 59.7 | 94.33 | 126.22 | 189.61 | 53.9 | 22.49 | 990.83 | 8.8 | 14
2026-06-30 05:00 | CMS 2 | A | CALC-3040 | 117 | 1 | 139.07 | 148.97 | 162.45 | 175.92 | 198.18 | 234.43 | 248.62 | 244.02 | 61.7 | 90.35 | 124.58 | 181.55 | 54.7 | 23.03 | 752.37 | 8.57 | 1
2026-06-30 07:30 | CMS 2 | A | CALC-3040 | 121 | 0 | 141.34 | 149.47 | 160.9 | 177.2 | 198.59 | 235.04 | 249.4 | 244.71 | 60.5 | 90.6 | 120.36 | 177.14 | 55.3 | 23.11 | 653.04 | 13.79 | 1
2026-06-30 10:00 | CMS 2 | A | CALC-3040 | 109 | 1 | 141.21 | 150.19 | 162.3 | 177.75 | 197.84 | 236.74 | 249.77 | 246.82 | 62.7 | 90.35 | 119.89 | 188.71 | 51.1 | 22.34 | 758.94 | 0.97 | 1
2026-06-30 13:00 | CMS 2 | B | CALC-3040 | 105 | 0 | 139.36 | 150.29 | 162.31 | 177.08 | 198.14 | 232.87 | 249.82 | 242.9 | 59 | 90.03 | 122.72 | 184.33 | 54.6 | 22.13 | 724.48 | 10.34 | 1
2026-06-30 15:30 | CMS 2 | B | CALC-3040 | 113 | 1 | 138.73 | 151.08 | 162.21 | 176.63 | 197.36 | 234.61 | 249.62 | 245.09 | 62.9 | 90.08 | 119.02 | 181.42 | 54.9 | 23.62 | 674.33 | 4.01 | 1
2026-06-30 18:00 | CMS 2 | B | CALC-3040 | 116 | 0 | 140.04 | 150.08 | 162.17 | 178.62 | 198.5 | 234.62 | 249.04 | 244.93 | 62.8 | 90.3 | 117.17 | 185.47 | 55.1 | 22.48 | 823.18 | 19.03 | 1
2026-06-30 21:00 | CMS 2 | C | CALC-3040 | 119 | 3 | 140.59 | 150.22 | 163.01 | 177.92 | 197.7 | 234.03 | 251.16 | 244.42 | 60.4 | 93.64 | 121.38 | 179.96 | 59.4 | 21.94 | 686.88 | 12.68 | 1
2026-06-30 23:30 | CMS 2 | C | CALC-3040 | 119 | 2 | 139.43 | 150.47 | 161.4 | 177.58 | 197.15 | 234.16 | 250.04 | 244.33 | 61.3 | 92.96 | 122.22 | 189.23 | 53 | 23.5 | 1137.52 | 0.5 | 1
2026-07-01 02:00 | CMS 2 | C | CALC-3040 | 120 | 0 | 140.04 | 150.34 | 162.41 | 178.48 | 197.66 | 233.86 | 250.7 | 243.54 | 58.8 | 92.49 | 120.82 | 171.96 | 54.1 | 21.7 | 591.14 | 8.09 | 1
2026-07-01 05:00 | CMS 2 | A | CALC-3040 | 112 | 0 | 140.03 | 150.12 | 160.51 | 177.86 | 198.01 | 233.8 | 248.83 | 243.59 | 61.1 | 91.21 | 117.15 | 181.22 | 55.5 | 22.36 | 810.9 | 11.02 | 2
2026-07-01 07:30 | CMS 2 | A | CALC-3040 | 122 | 0 | 140.69 | 150.9 | 163.42 | 177.31 | 198.01 | 234.76 | 249.01 | 244.58 | 62.3 | 89.73 | 119.66 | 180.46 | 55.3 | 21.31 | 811.12 | 4.16 | 2
2026-07-01 10:00 | CMS 2 | A | CALC-3040 | 131 | 0 | 140.19 | 150.34 | 161.14 | 176.97 | 199.42 | 233.97 | 248.26 | 243.52 | 61.4 | 89.34 | 116.35 | 184.73 | 54.4 | 22.43 | 691.7 | 6.48 | 2
2026-07-01 13:00 | CMS 2 | B | CALC-3040 | 108 | 0 | 139.48 | 149.96 | 162.93 | 177.17 | 197.92 | 234.88 | 249.54 | 244.33 | 62.8 | 89.16 | 111.67 | 192.24 | 55 | 21.55 | 839.84 | 9.23 | 2
2026-07-01 15:30 | CMS 2 | B | CALC-3040 | 120 | 0 | 140.55 | 150.43 | 161.83 | 176.52 | 197.59 | 234.77 | 249.33 | 245.18 | 61.8 | 88.57 | 116.18 | 189.42 | 54.3 | 23.23 | 815.22 | 0.5 | 2
2026-07-01 18:00 | CMS 2 | B | CALC-3040 | 124 | 0 | 140.19 | 150.32 | 162.29 | 178.56 | 200.05 | 232.88 | 249.78 | 244.41 | 59.5 | 89.67 | 114.47 | 188.13 | 56.5 | 23.41 | 944.32 | 5.87 | 2
2026-07-01 21:00 | CMS 2 | C | CALC-3040 | 115 | 0 | 139.38 | 148.07 | 161.65 | 178.3 | 197.56 | 234.83 | 250.55 | 245.5 | 60 | 94.54 | 120.05 | 194.04 | 53 | 22.71 | 899.17 | 9.4 | 2
2026-07-01 23:30 | CMS 2 | C | CALC-3040 | 131 | 0 | 139.81 | 150.29 | 163.01 | 178.91 | 198.01 | 235 | 247.09 | 245.03 | 61.3 | 93.3 | 121.81 | 169.46 | 53.5 | 23.68 | 820.34 | 13 | 2
2026-07-02 02:00 | CMS 2 | C | CALC-3040 | 124 | 2 | 140.59 | 151.04 | 161.85 | 176.36 | 197.83 | 233.18 | 249.65 | 242.27 | 58.8 | 93.16 | 116.61 | 183.77 | 53.1 | 21.95 | 980.24 | 11.75 | 2
2026-07-02 05:00 | CMS 2 | A | CALC-3040 | 118 | 0 | 140.23 | 150.85 | 163.26 | 179.26 | 197.1 | 233.87 | 248.72 | 244.42 | 61.8 | 89.98 | 121.68 | 202.72 | 51 | 23.68 | 934.33 | 6.06 | 3
2026-07-02 07:30 | CMS 2 | A | CALC-3040 | 115 | 0 | 138.29 | 150.35 | 161.44 | 178.03 | 197.92 | 232.64 | 248.78 | 243.43 | 60.8 | 89.34 | 122.77 | 174.27 | 53.1 | 22.09 | 882.08 | 4.93 | 3
2026-07-02 10:00 | CMS 2 | A | CALC-3040 | 108 | 0 | 140.22 | 149.38 | 161.07 | 177.65 | 197.84 | 232.06 | 248.48 | 242.82 | 60.1 | 90.67 | 122.06 | 181.88 | 49.4 | 23.28 | 833.74 | 4.51 | 3
2026-07-02 13:00 | CMS 2 | B | CALC-3040 | 127 | 1 | 138.81 | 148.99 | 162.89 | 179.09 | 197.33 | 232.66 | 248.49 | 241.74 | 59.1 | 90.17 | 122.16 | 168.71 | 48.6 | 21.01 | 766.31 | 15.75 | 3
2026-07-02 15:30 | CMS 2 | B | CALC-3040 | 128 | 0 | 138.93 | 150.72 | 161.19 | 178.08 | 197.78 | 233 | 248.23 | 243.27 | 62.8 | 90.68 | 116.56 | 186.93 | 52.2 | 23.3 | 784.43 | 8.35 | 3
2026-07-02 18:00 | CMS 2 | B | CALC-3040 | 115 | 0 | 140.54 | 150.57 | 161.57 | 177.68 | 198.49 | 233.81 | 248.34 | 243.25 | 61.4 | 90.44 | 118.56 | 185.63 | 58.5 | 23.3 | 727.45 | 0.5 | 3
2026-07-02 21:00 | CMS 2 | C | CALC-3040 | 115 | 1 | 140.93 | 150.46 | 162.01 | 177.63 | 197.61 | 231.82 | 249.26 | 241.25 | 58.2 | 92.21 | 122.04 | 178.65 | 51 | 22.53 | 556.21 | 9.06 | 3
2026-07-02 23:30 | CMS 2 | C | CALC-3040 | 117 | 0 | 139.92 | 150.07 | 162.68 | 179.1 | 198 | 233.96 | 249.65 | 243.87 | 58.7 | 94.09 | 117.54 | 190.36 | 53.8 | 21.89 | 930.88 | 19.05 | 3
2026-07-03 02:00 | CMS 2 | C | CALC-3040 | 124 | 0 | 140.34 | 150.85 | 162.74 | 179.22 | 198.32 | 233.25 | 249.72 | 241.89 | 60.1 | 92.67 | 118.93 | 180.79 | 54.4 | 23.87 | 825.94 | 12.02 | 3
2026-07-03 05:00 | CMS 2 | A | CALC-3040 | 128 | 1 | 139.85 | 148.74 | 163.51 | 178.55 | 197.94 | 232.9 | 248.7 | 242.7 | 61.9 | 90.01 | 123.79 | 181.21 | 53.7 | 23.42 | 865.06 | 9.22 | 4
2026-07-03 07:30 | CMS 2 | A | CALC-3040 | 121 | 0 | 140.34 | 150.29 | 161.74 | 178.63 | 197.96 | 232.92 | 248.61 | 243 | 59.3 | 90.63 | 118.91 | 199.14 | 49.3 | 21.11 | 859.97 | 0.5 | 4
2026-07-03 10:00 | CMS 2 | A | CALC-3040 | 123 | 0 | 141 | 151.04 | 162.29 | 178.04 | 199.2 | 232.71 | 250.35 | 242.64 | 61.1 | 88.75 | 123.97 | 178.41 | 51.8 | 22.66 | 852.74 | 0.5 | 4
2026-07-03 13:00 | CMS 2 | B | CALC-3040 | 120 | 0 | 139.43 | 149.33 | 163.01 | 179.1 | 197.11 | 233.18 | 249.77 | 244.95 | 63.4 | 90.38 | 119.7 | 187.38 | 52.9 | 22.87 | 919.32 | 8.41 | 4
2026-07-03 15:30 | CMS 2 | B | CALC-3040 | 122 | 0 | 138.87 | 149.42 | 162.99 | 178.23 | 196.28 | 233.93 | 249.83 | 244.25 | 60.4 | 90.37 | 118.1 | 194.88 | 56.9 | 22.43 | 824.56 | 13.89 | 4
2026-07-03 18:00 | CMS 2 | B | CALC-3040 | 114 | 1 | 139.73 | 148.7 | 161.46 | 177.99 | 198.84 | 232.08 | 248.38 | 241.68 | 60.5 | 89.88 | 125.8 | 180.21 | 49.9 | 21.95 | 984.48 | 9.06 | 4
2026-07-03 21:00 | CMS 2 | C | CALC-3040 | 118 | 0 | 139.31 | 149.96 | 162 | 178.91 | 199.09 | 232.36 | 248.74 | 242.51 | 60.4 | 93.81 | 119.25 | 189.65 | 50.9 | 22.03 | 870.64 | 7.56 | 4
2026-07-03 23:30 | CMS 2 | C | CALC-3040 | 119 | 0 | 141.67 | 149.26 | 160.48 | 179.03 | 197.26 | 232.02 | 248.98 | 241.65 | 58 | 93.87 | 117.95 | 186.88 | 55.8 | 21.74 | 778.41 | 10.25 | 4
2026-07-04 02:00 | CMS 2 | C | CALC-3040 | 115 | 0 | 139.81 | 149.99 | 161.48 | 178.55 | 199.29 | 231.99 | 248.63 | 241.8 | 57.1 | 92.79 | 121.7 | 183.32 | 51.7 | 22.79 | 987.89 | 10.54 | 4
2026-07-04 05:00 | CMS 2 | A | CALC-3040 | 118 | 1 | 138.77 | 149.83 | 163.03 | 176.47 | 196.85 | 230.83 | 248.17 | 241.57 | 58.9 | 90.74 | 119.78 | 182.44 | 53.8 | 23.62 | 914.52 | 10.48 | 5
2026-07-04 07:30 | CMS 2 | A | CALC-3040 | 125 | 0 | 140.15 | 149.88 | 162.32 | 175.71 | 198.27 | 232.37 | 248.91 | 242.91 | 61.6 | 89.48 | 119.82 | 189.95 | 49.5 | 22.44 | 663.18 | 7.29 | 5
2026-07-04 10:00 | CMS 2 | A | CALC-3040 | 107 | 1 | 140.13 | 149.59 | 161.7 | 177.28 | 197.85 | 232.3 | 250.47 | 242.65 | 61.3 | 90.1 | 115.57 | 176.81 | 49.6 | 21.46 | 1007.29 | 5.69 | 5
2026-07-04 13:00 | CMS 2 | B | CALC-3040 | 121 | 1 | 139.42 | 148.76 | 162.82 | 178.93 | 198.94 | 232.23 | 248.62 | 242.22 | 59.9 | 89.43 | 119.42 | 190.25 | 56.7 | 22.81 | 752.76 | 0.5 | 5
2026-07-04 15:30 | CMS 2 | B | CALC-3040 | 123 | 0 | 139.51 | 148.87 | 161.57 | 178.71 | 197.51 | 232.34 | 248.44 | 243.36 | 61.7 | 89.28 | 113.63 | 197.27 | 52.4 | 23.16 | 892.39 | 12.84 | 5
2026-07-04 18:00 | CMS 2 | B | CALC-3040 | 115 | 0 | 140.33 | 149.29 | 163.2 | 177.47 | 198.45 | 232.71 | 249.85 | 242.77 | 59.9 | 89.9 | 121.35 | 185.66 | 57 | 22.51 | 793.23 | 5.12 | 5
2026-07-04 21:00 | CMS 2 | C | CALC-3040 | 122 | 0 | 140.39 | 149.82 | 162.46 | 177.49 | 197.77 | 231.89 | 249.78 | 243.24 | 58.8 | 92.93 | 123.06 | 178.13 | 50.7 | 21.82 | 813.04 | 16.63 | 5
2026-07-04 23:30 | CMS 2 | C | CALC-3040 | 114 | 2 | 138.98 | 150.55 | 162.6 | 178.67 | 196.61 | 230.72 | 249.24 | 241.34 | 57.8 | 92.17 | 122.37 | 177.78 | 51 | 22.51 | 786.05 | 17.21 | 5
2026-07-05 02:00 | CMS 2 | C | CALC-3040 | 112 | 0 | 140.35 | 149.92 | 162.44 | 178.18 | 199.08 | 233.79 | 249.06 | 242.75 | 57.7 | 94.5 | 119.41 | 192.67 | 53.7 | 22.96 | 887.82 | 4.68 | 5
2026-07-05 05:00 | CMS 2 | A | CALC-3040 | 126 | 0 | 140.96 | 150.17 | 161.34 | 179.26 | 197.95 | 230.86 | 249.1 | 240.88 | 59.9 | 89.63 | 118.81 | 178.77 | 52.9 | 21.33 | 875.94 | 4.08 | 6
2026-07-05 07:30 | CMS 2 | A | CALC-3040 | 106 | 1 | 139.53 | 149.25 | 160.48 | 178.09 | 195.98 | 234.15 | 247.94 | 243.47 | 61.7 | 89.25 | 118.12 | 179.18 | 54 | 22.82 | 836.67 | 12.47 | 6
2026-07-05 10:00 | CMS 2 | A | CALC-3040 | 115 | 0 | 139.77 | 149.43 | 162.34 | 177.92 | 197.4 | 232.3 | 248.47 | 243.37 | 61.1 | 90 | 115.76 | 191.85 | 52 | 22.56 | 696.46 | 12.04 | 6
2026-07-05 13:00 | CMS 2 | B | CALC-3040 | 124 | 0 | 140.01 | 149.16 | 162.44 | 177.61 | 199.7 | 231.25 | 249 | 240.64 | 57.9 | 90.61 | 112.18 | 187.5 | 50.2 | 24.06 | 989.11 | 17.15 | 6
2026-07-05 15:30 | CMS 2 | B | CALC-3040 | 122 | 2 | 140.19 | 149.05 | 161.75 | 177.4 | 198.78 | 230.88 | 249.94 | 241.93 | 60.1 | 89.57 | 123.7 | 179.71 | 48.4 | 20.31 | 587.96 | 15.11 | 6
2026-07-05 18:00 | CMS 2 | B | CALC-3040 | 119 | 1 | 141.12 | 150.3 | 162.58 | 178.94 | 196.95 | 231.38 | 249.6 | 241.22 | 60.2 | 90.99 | 118.97 | 167.39 | 51 | 20.8 | 677.83 | 10.66 | 6
2026-07-05 21:00 | CMS 2 | C | CALC-3040 | 118 | 1 | 138.88 | 150.99 | 161.45 | 179.63 | 197.97 | 231.79 | 249.82 | 242.24 | 57.1 | 94.17 | 119.81 | 184.78 | 50.9 | 22.03 | 814.29 | 9.59 | 6
2026-07-05 23:30 | CMS 2 | C | CALC-3040 | 116 | 0 | 140.18 | 149.08 | 161.64 | 178.17 | 199.43 | 231.07 | 249.18 | 241.38 | 60.9 | 92.63 | 124.84 | 189.49 | 50.8 | 23.8 | 792.91 | 19.95 | 6
2026-07-06 02:00 | CMS 2 | C | CALC-3040 | 125 | 0 | 140.48 | 151.38 | 160.76 | 177.79 | 197.58 | 231.31 | 247.42 | 241.14 | 60.9 | 92.27 | 123.71 | 183.11 | 52.6 | 23.09 | 1083.17 | 6.23 | 6
2026-07-06 05:00 | CMS 2 | A | CALC-3040 | 120 | 6 | 139.47 | 149.88 | 162.01 | 178.59 | 196.78 | 230.81 | 248.33 | 241.31 | 58.4 | 90.59 | 120.96 | 184.3 | 49 | 22.96 | 652.46 | 9.79 | 7
2026-07-06 07:30 | CMS 2 | A | CALC-3040 | 117 | 1 | 139.38 | 149.66 | 162.16 | 177.7 | 198.44 | 232.02 | 249.42 | 242.66 | 60.1 | 90.08 | 123.11 | 194.96 | 48.6 | 23.3 | 687.89 | 3.48 | 7
2026-07-06 10:00 | CMS 2 | A | CALC-3040 | 116 | 0 | 140.82 | 150.14 | 163.98 | 178.14 | 197.74 | 231.09 | 249 | 241.16 | 58.9 | 89.32 | 120.9 | 188.05 | 49.3 | 24.16 | 698.56 | 12.3 | 7
2026-07-06 13:00 | CMS 2 | B | CALC-3040 | 107 | 0 | 139.12 | 150.73 | 161.63 | 177.11 | 198.21 | 231.32 | 248.58 | 240.58 | 59.9 | 90.46 | 118.35 | 190.18 | 48.5 | 21.57 | 691.36 | 8.77 | 7
2026-07-06 15:30 | CMS 2 | B | CALC-3040 | 111 | 0 | 140.93 | 149.54 | 163.61 | 178.47 | 197.09 | 231.93 | 248.58 | 243.1 | 61.7 | 89.6 | 122.73 | 192.37 | 48.7 | 22.44 | 805.36 | 11.79 | 7
2026-07-06 18:00 | CMS 2 | B | CALC-3040 | 122 | 2 | 139.53 | 149.89 | 161.34 | 177 | 198.3 | 231.26 | 249.15 | 240.72 | 59.2 | 89.51 | 122.41 | 188.82 | 52.7 | 22.69 | 866.79 | 7.79 | 7
2026-07-06 21:00 | CMS 2 | C | CALC-3040 | 114 | 0 | 139.63 | 149.21 | 163.01 | 178.85 | 198.48 | 231.48 | 250.58 | 241.32 | 58.9 | 93.22 | 119.34 | 206.22 | 48.9 | 22.32 | 830.62 | 6.01 | 7
2026-07-06 23:30 | CMS 2 | C | CALC-3040 | 117 | 2 | 139.57 | 149.46 | 164.14 | 177.79 | 196.69 | 231.45 | 248.44 | 242.39 | 61 | 92.93 | 119.82 | 188.83 | 50.7 | 22.94 | 881.19 | 4.78 | 7
2026-07-07 02:00 | CMS 2 | C | CALC-3040 | 118 | 2 | 140.54 | 148.77 | 162.69 | 178.14 | 198.56 | 231.42 | 249.3 | 241.17 | 57.2 | 92.63 | 116.55 | 174.51 | 47.9 | 21.93 | 867.79 | 11.45 | 7
2026-07-07 05:00 | CMS 2 | A | CALC-3040 | 118 | 1 | 139.17 | 149.92 | 162.85 | 176.96 | 197.81 | 229.51 | 249.82 | 239.37 | 57.5 | 89.57 | 118.54 | 180.98 | 46.8 | 23.43 | 763.26 | 13.52 | 8
2026-07-07 07:30 | CMS 2 | A | CALC-3040 | 118 | 0 | 139.96 | 150.49 | 161.18 | 178.81 | 198.42 | 230.94 | 247.95 | 241.11 | 59.3 | 90.29 | 124.23 | 200.64 | 51.6 | 23.3 | 971.24 | 8.43 | 8
2026-07-07 10:00 | CMS 2 | A | CALC-3040 | 109 | 3 | 139.69 | 151.06 | 161.14 | 178.7 | 197.56 | 229.27 | 249.44 | 238.55 | 56.5 | 90.15 | 123.84 | 190.19 | 47.7 | 23.23 | 661.81 | 13.57 | 8
2026-07-07 13:00 | CMS 2 | B | CALC-3040 | 124 | 3 | 139.97 | 149.02 | 162.77 | 177.7 | 198.31 | 229.92 | 248.48 | 240.61 | 59.2 | 90.15 | 125.76 | 178.86 | 50.2 | 22.23 | 812.89 | 2.54 | 8
2026-07-07 15:30 | CMS 2 | B | CALC-3040 | 116 | 0 | 139.43 | 150.76 | 161.74 | 177.86 | 197.66 | 230.86 | 247.47 | 242.41 | 60.6 | 89.71 | 116.04 | 191.73 | 44.1 | 20.81 | 708.04 | 6 | 8
2026-07-07 18:00 | CMS 2 | B | CALC-3040 | 109 | 0 | 140.75 | 149.72 | 161.18 | 177.83 | 198.25 | 231.99 | 248.6 | 242.83 | 61.9 | 89.67 | 121.94 | 180.92 | 48.1 | 23 | 853.07 | 7.7 | 8
2026-07-07 21:00 | CMS 2 | C | CALC-3040 | 122 | 3 | 139.29 | 149.69 | 161.6 | 178.52 | 197.84 | 230.25 | 249.11 | 240.83 | 60 | 93.33 | 123.81 | 191.04 | 51.4 | 22.37 | 719.6 | 13.68 | 8
2026-07-07 23:30 | CMS 2 | C | CALC-3040 | 117 | 6 | 138.68 | 149.72 | 162.04 | 177.77 | 197.78 | 231.22 | 249.39 | 240.47 | 57.8 | 92.81 | 116.22 | 173.6 | 51.1 | 22.22 | 891.69 | 16.44 | 8
2026-07-08 02:00 | CMS 2 | C | CALC-3040 | 118 | 1 | 140.29 | 150.58 | 161.36 | 177.72 | 195.57 | 231.23 | 248.5 | 240.58 | 58 | 92.86 | 118.16 | 177.86 | 49.9 | 22.63 | 793.29 | 0.5 | 8
2026-07-08 05:00 | CMS 2 | A | CALC-3040 | 108 | 3 | 138.97 | 149.59 | 161.99 | 177.51 | 198.56 | 230.22 | 248.78 | 240.05 | 56.8 | 90.29 | 116.62 | 183.05 | 49 | 22.68 | 838.99 | 17.39 | 9
2026-07-08 07:30 | CMS 2 | A | CALC-3040 | 107 | 2 | 139.44 | 149.27 | 162.47 | 178.48 | 197.19 | 229.51 | 248.79 | 240.01 | 58.1 | 90.26 | 113.5 | 181.54 | 48 | 22.82 | 898.99 | 4.43 | 9
2026-07-08 10:00 | CMS 2 | A | CALC-3040 | 108 | 1 | 139.97 | 148.46 | 160.38 | 178.1 | 197.68 | 230.89 | 248.12 | 240.24 | 59.5 | 89.25 | 120.23 | 185.81 | 52.3 | 23.26 | 816.39 | 14.14 | 9
2026-07-08 13:00 | CMS 2 | B | CALC-3040 | 129 | 2 | 140.55 | 148.88 | 163.12 | 177.73 | 198.1 | 230.06 | 247.98 | 240.47 | 57.3 | 90.64 | 121.84 | 180.44 | 54.6 | 22.58 | 765.91 | 17.63 | 9
2026-07-08 15:30 | CMS 2 | B | CALC-3040 | 115 | 0 | 140.69 | 149.62 | 161.97 | 176.73 | 198.63 | 231.64 | 250.55 | 242 | 59.3 | 90.04 | 122.52 | 195.23 | 51.2 | 21.82 | 828.36 | 3.28 | 9
2026-07-08 18:00 | CMS 2 | B | CALC-3040 | 106 | 3 | 140.99 | 150.66 | 160.76 | 177.76 | 198.99 | 229.87 | 249.44 | 240.92 | 57.4 | 90.06 | 115.42 | 189.28 | 46.3 | 20.79 | 773.26 | 13.69 | 9
2026-07-08 21:00 | CMS 2 | C | CALC-3040 | 118 | 3 | 139.83 | 149.15 | 161.24 | 177.77 | 198.22 | 230.06 | 250.15 | 240.21 | 58.2 | 93.53 | 119.85 | 192.02 | 51.6 | 23.36 | 772.23 | 10.97 | 9
2026-07-08 23:30 | CMS 2 | C | CALC-3040 | 121 | 2 | 139.27 | 150.36 | 160.88 | 177.5 | 198.97 | 229.86 | 249.29 | 241.3 | 56.7 | 93.38 | 118.93 | 188.13 | 49.3 | 22.45 | 801.51 | 11.28 | 9
2026-07-09 02:00 | CMS 2 | C | CALC-3040 | 108 | 2 | 139.92 | 151.09 | 161.85 | 179.05 | 198.32 | 229.47 | 249.38 | 240.05 | 55.6 | 92.81 | 115.32 | 191.56 | 47.1 | 22.23 | 903.57 | 3.93 | 9
2026-07-09 05:00 | CMS 2 | A | CALC-3040 | 124 | 1 | 139.47 | 150.4 | 161.41 | 177.05 | 198.93 | 229.64 | 247.64 | 240.42 | 59 | 89.91 | 123.24 | 183.23 | 48 | 22.33 | 849.17 | 10.91 | 10
2026-07-09 07:30 | CMS 2 | A | CALC-3040 | 110 | 2 | 140.34 | 150.6 | 162.58 | 178.63 | 198.33 | 228.84 | 248.94 | 239.96 | 56.8 | 90.07 | 117.87 | 171.71 | 48.2 | 22.77 | 822.33 | 10.79 | 10
2026-07-09 10:00 | CMS 2 | A | CALC-3040 | 113 | 3 | 139.62 | 149.97 | 163.08 | 179.44 | 198.4 | 228.43 | 248.7 | 239.54 | 57.6 | 91.23 | 128.72 | 182.01 | 48.4 | 22.04 | 587.01 | 14.98 | 10
2026-07-09 13:00 | CMS 2 | B | CALC-3040 | 108 | 0 | 141.03 | 150.55 | 161.97 | 178.52 | 197.31 | 230.27 | 248.54 | 242.44 | 62 | 89.17 | 118.38 | 172.03 | 48.7 | 23.19 | 942.99 | 4.49 | 10
2026-07-09 15:30 | CMS 2 | B | CALC-3040 | 117 | 9 | 139.88 | 149.1 | 161.79 | 179.07 | 198.21 | 229.78 | 247.92 | 240.11 | 57.6 | 90.2 | 114.55 | 196.65 | 46.7 | 22.43 | 722.31 | 6.63 | 10
2026-07-09 18:00 | CMS 2 | B | CALC-3040 | 121 | 3 | 140.24 | 149.84 | 163.53 | 177.27 | 198 | 228.32 | 249.01 | 239.98 | 59.8 | 89.76 | 121.41 | 181.99 | 48.6 | 22.75 | 779.74 | 0.5 | 10
2026-07-09 21:00 | CMS 2 | C | CALC-3040 | 129 | 3 | 139.27 | 150.43 | 161.45 | 178.06 | 197.43 | 229.51 | 249.45 | 239.29 | 57.2 | 91.96 | 120.48 | 181.86 | 49.5 | 21.66 | 832.13 | 1.94 | 10
2026-07-09 23:30 | CMS 2 | C | CALC-3040 | 125 | 1 | 139.45 | 149.51 | 161.87 | 177.15 | 196.9 | 229.84 | 248.96 | 242.2 | 59.4 | 93.81 | 116.88 | 179.81 | 48.3 | 21.88 | 862.68 | 6.84 | 10
2026-07-10 02:00 | CMS 2 | C | CALC-3040 | 118 | 1 | 139.45 | 149.4 | 162.62 | 178.36 | 198.41 | 229.36 | 249.22 | 240.34 | 57.2 | 92.91 | 120.16 | 189.87 | 49.5 | 23.25 | 909.35 | 7.5 | 10
2026-07-10 05:00 | CMS 2 | A | CALC-3040 | 132 | 1 | 139.74 | 150.05 | 161.64 | 177.61 | 199.39 | 230.06 | 248.46 | 240.71 | 59 | 90.38 | 118.34 | 173.89 | 48.7 | 21.89 | 594.99 | 11.16 | 11
2026-07-10 07:30 | CMS 2 | A | CALC-3040 | 114 | 1 | 139.88 | 150.53 | 161.82 | 177.6 | 197.82 | 231.19 | 247.98 | 241.31 | 60.6 | 89 | 121.39 | 172.49 | 46.7 | 22.14 | 891.13 | 9.52 | 11
2026-07-10 10:00 | CMS 2 | A | CALC-3040 | 109 | 2 | 140.29 | 150.38 | 162.87 | 177.25 | 197.18 | 229.42 | 249.37 | 239.93 | 59 | 90.7 | 119.75 | 171.8 | 49.1 | 22.8 | 577.71 | 3.27 | 11
2026-07-10 13:00 | CMS 2 | B | CALC-3040 | 115 | 1 | 141.08 | 149.74 | 162.58 | 176.82 | 197.85 | 230.03 | 247.67 | 241.81 | 59.5 | 89.27 | 116.31 | 190.87 | 48.3 | 22.46 | 761.71 | 4.26 | 11
2026-07-10 15:30 | CMS 2 | B | CALC-3040 | 120 | 1 | 140.19 | 149.79 | 161.58 | 177.8 | 199.03 | 228.77 | 248.41 | 239.61 | 54.9 | 90.59 | 119.78 | 186.28 | 46.5 | 23.75 | 763.96 | 12.79 | 11
2026-07-10 18:00 | CMS 2 | B | CALC-3040 | 111 | 2 | 139.32 | 151.5 | 161.86 | 177.38 | 199.29 | 229.94 | 249.23 | 240.4 | 58.2 | 89.87 | 122.02 | 184.03 | 47.7 | 22.25 | 779.65 | 1.09 | 11
2026-07-10 21:00 | CMS 2 | C | CALC-3040 | 113 | 2 | 140.41 | 149.48 | 160.92 | 177.72 | 198.08 | 228.88 | 247.5 | 239.7 | 56.7 | 94.11 | 115.98 | 185.07 | 43.5 | 22.17 | 847.38 | 1.93 | 11
2026-07-10 23:30 | CMS 2 | C | CALC-3040 | 121 | 2 | 140.01 | 149.28 | 161.61 | 177.03 | 196.85 | 229.52 | 249.32 | 239.24 | 54.4 | 93.99 | 116.07 | 187.24 | 46 | 21.46 | 835.57 | 5.56 | 11
2026-07-11 02:00 | CMS 2 | C | CALC-3040 | 113 | 2 | 139.15 | 149.01 | 160.13 | 177.15 | 198.56 | 230.08 | 247.72 | 240.79 | 56.7 | 93.74 | 115.21 | 197.54 | 48.3 | 21.99 | 838.53 | 11.21 | 11
2026-07-11 05:00 | CMS 2 | A | CALC-3040 | 109 | 2 | 140.95 | 151.7 | 161.62 | 176.94 | 195.99 | 228.93 | 248.8 | 238.47 | 55.4 | 89.86 | 118.89 | 180.44 | 52.9 | 22.68 | 847.42 | 9.62 | 12
2026-07-11 07:30 | CMS 2 | A | CALC-3040 | 113 | 2 | 139.26 | 150.53 | 162.28 | 178.88 | 198.36 | 228.15 | 249.17 | 238.06 | 56.7 | 90.4 | 124.2 | 188.29 | 49.8 | 22.55 | 977.65 | 8.58 | 12
2026-07-11 10:00 | CMS 2 | A | CALC-3040 | 113 | 3 | 141.67 | 149.95 | 161.67 | 178.02 | 196.2 | 228.16 | 248.39 | 238.25 | 58.2 | 90.42 | 123.44 | 180.6 | 47.9 | 21.84 | 957.14 | 14.7 | 12
2026-07-11 13:00 | CMS 2 | B | CALC-3040 | 108 | 2 | 140.15 | 150.16 | 163.36 | 177.47 | 198.27 | 228.81 | 249.25 | 239.11 | 56.8 | 89.86 | 119.11 | 190.21 | 46 | 23.12 | 839.29 | 6.72 | 12
2026-07-11 15:30 | CMS 2 | B | CALC-3040 | 111 | 3 | 139.79 | 149.52 | 162.48 | 177.46 | 198.91 | 228.11 | 248.8 | 237.85 | 56.1 | 89.52 | 117.73 | 176.23 | 45.8 | 22.7 | 907.43 | 9.37 | 12
2026-07-11 18:00 | CMS 2 | B | CALC-3040 | 120 | 1 | 140.18 | 150.48 | 163.38 | 178.14 | 197.9 | 230.19 | 250.21 | 241.67 | 59.2 | 89.82 | 123.39 | 182.75 | 49 | 22.5 | 823.45 | 9.81 | 12
2026-07-11 21:00 | CMS 2 | C | CALC-3040 | 113 | 6 | 140.11 | 151.54 | 161.99 | 177.45 | 197.84 | 227.31 | 249.07 | 237 | 54.1 | 92.47 | 119.47 | 184.78 | 46.7 | 21.35 | 684.48 | 7.25 | 12
2026-07-11 23:30 | CMS 2 | C | CALC-3040 | 114 | 1 | 140.4 | 150.26 | 162.69 | 178.57 | 198.53 | 228.27 | 248.92 | 238.54 | 56.2 | 92.89 | 120.86 | 192.44 | 49.8 | 21.98 | 724.59 | 8.91 | 12
2026-07-12 02:00 | CMS 2 | C | CALC-3040 | 117 | 0 | 139.89 | 150.99 | 161.03 | 177.34 | 195.65 | 228.73 | 248.62 | 238.78 | 56.2 | 92.96 | 118.62 | 181.43 | 43.6 | 23.39 | 903.27 | 8.39 | 12
2026-07-12 05:00 | CMS 2 | A | CALC-3040 | 118 | 2 | 139.46 | 149.17 | 162.44 | 176.59 | 198.5 | 227.55 | 249.65 | 239.02 | 56.6 | 89.99 | 121.53 | 183.46 | 44.6 | 22.95 | 820.51 | 4.11 | 13
2026-07-12 07:30 | CMS 2 | A | CALC-3040 | 121 | 2 | 139.55 | 150.38 | 161.35 | 177.51 | 199.01 | 229.33 | 249.78 | 239.65 | 55.2 | 90.47 | 117.53 | 179.86 | 50.6 | 21.98 | 887.92 | 3 | 13
2026-07-12 10:00 | CMS 2 | A | CALC-3040 | 120 | 3 | 139.95 | 149.26 | 161.51 | 179.11 | 198.18 | 228.14 | 248.19 | 239.34 | 58.9 | 89.95 | 121.07 | 183.98 | 47.4 | 25.26 | 834.21 | 6.1 | 13
2026-07-12 13:00 | CMS 2 | B | CALC-3040 | 126 | 1 | 140.26 | 149.41 | 161.45 | 177.55 | 198.33 | 228.99 | 250.07 | 238.3 | 59.1 | 90.06 | 123.68 | 188.19 | 47.8 | 21.43 | 640.65 | 10.67 | 13
2026-07-12 15:30 | CMS 2 | B | CALC-3040 | 120 | 9 | 140.24 | 148.53 | 161.37 | 178.96 | 198.07 | 226.77 | 247.87 | 237.44 | 55 | 90.18 | 128.25 | 184.8 | 46 | 22.81 | 847.94 | 6.16 | 13
2026-07-12 18:00 | CMS 2 | B | CALC-3040 | 125 | 0 | 139.41 | 150.2 | 160.69 | 176.37 | 198.29 | 227.27 | 248.35 | 239.53 | 58.6 | 90.6 | 113.04 | 188.78 | 49.2 | 24.2 | 966.75 | 6.71 | 13
2026-07-12 21:00 | CMS 2 | C | CALC-3040 | 126 | 4 | 140.85 | 150.33 | 163.38 | 177.69 | 199.46 | 227.86 | 249.43 | 239.19 | 56 | 93.67 | 131.45 | 176.65 | 48.1 | 21.95 | 850.26 | 9.99 | 13
2026-07-12 23:30 | CMS 2 | C | CALC-3040 | 126 | 0 | 140.86 | 150.42 | 162.16 | 178.18 | 197.93 | 229.41 | 249.51 | 239.5 | 57.9 | 93.54 | 120.11 | 179.06 | 49.4 | 21.66 | 709.76 | 9.11 | 13
2026-07-13 02:00 | CMS 2 | C | CALC-3040 | 120 | 1 | 138.71 | 149.45 | 162.78 | 176.61 | 199.01 | 227.83 | 250.21 | 238.7 | 55.4 | 93.3 | 118.71 | 187.04 | 50.9 | 23.4 | 743.99 | 12.34 | 13
2026-07-13 05:00 | CMS 2 | A | CALC-3040 | 129 | 3 | 140.28 | 149.73 | 162.61 | 177.81 | 197.66 | 226.76 | 248.23 | 237.25 | 56.7 | 89.52 | 124.93 | 167.23 | 50.5 | 23.14 | 744.35 | 5.95 | 14
2026-07-13 07:30 | CMS 2 | A | CALC-3040 | 118 | 3 | 140.32 | 149.82 | 161.47 | 179.34 | 197.83 | 228.65 | 248.65 | 238.79 | 57.3 | 89.59 | 123.84 | 179.94 | 49 | 22.02 | 801.23 | 8 | 14
2026-07-13 10:00 | CMS 2 | A | CALC-3040 | 119 | 2 | 139.98 | 149.96 | 162.49 | 177.57 | 197.15 | 227.51 | 251.42 | 239.72 | 55.4 | 90.2 | 117.49 | 185.7 | 48.8 | 21.3 | 813.98 | 3.33 | 14
2026-07-13 13:00 | CMS 2 | B | CALC-3040 | 112 | 4 | 140.11 | 149.67 | 162.02 | 177.8 | 196.17 | 226.95 | 249.9 | 238.48 | 57.6 | 90.28 | 119.72 | 181.61 | 44.6 | 22.05 | 843.02 | 3.53 | 14
2026-07-13 15:30 | CMS 2 | B | CALC-3040 | 113 | 2 | 140.59 | 149.75 | 161.64 | 179.56 | 198.32 | 225.5 | 249.27 | 236.73 | 55.5 | 90.31 | 118.71 | 180.83 | 45.9 | 20.75 | 916.25 | 10.24 | 14
2026-07-13 18:00 | CMS 2 | B | CALC-3040 | 115 | 5 | 139.07 | 151.36 | 162.25 | 178.38 | 197.38 | 227.16 | 249.58 | 237.84 | 54.8 | 90.44 | 118.67 | 183.02 | 47 | 22.99 | 604.52 | 15.99 | 14
2026-07-13 21:00 | CMS 2 | C | CALC-3040 | 115 | 1 | 139.29 | 149.11 | 161.96 | 177.63 | 197.38 | 227.45 | 250.24 | 239.1 | 55.7 | 92.35 | 119.71 | 193.89 | 45.8 | 22.07 | 829.37 | 7.72 | 14
2026-07-13 23:30 | CMS 2 | C | CALC-3040 | 119 | 2 | 140.26 | 150.95 | 162.93 | 178.61 | 196.72 | 225.94 | 248.44 | 237.85 | 56.4 | 92.92 | 116.49 | 190.09 | 46.7 | 22.64 | 633.14 | 7.06 | 14
2026-07-14 02:00 | CMS 2 | C | CALC-3040 | 115 | 1 | 140.57 | 149.02 | 161.23 | 178.27 | 196.06 | 226.1 | 248.97 | 236.96 | 55.8 | 92.01 | 116.43 | 185.71 | 48.9 | 21.64 | 850.91 | 8.1 | 14
2026-07-14 05:00 | CMS 2 | A | CALC-3040 | 121 | 0 | 141.73 | 149.56 | 161.79 | 177.54 | 198.19 | 227.87 | 249.31 | 238.59 | 57.1 | 89.54 | 119.81 | 192.6 | 45.8 | 22.01 | 918.34 | 10.69 | 15
2026-07-14 07:30 | CMS 2 | A | CALC-3040 | 121 | 3 | 140.18 | 149.64 | 162.61 | 178.31 | 198.19 | 226.74 | 248.97 | 237.35 | 54.9 | 91.46 | 121.51 | 186.61 | 49.1 | 22.55 | 723.08 | 16.47 | 15
2026-07-14 10:00 | CMS 2 | A | CALC-3040 | 109 | 2 | 139.67 | 148.49 | 162.19 | 177.6 | 196.66 | 225.91 | 249.87 | 237.12 | 58.1 | 89.81 | 115.42 | 190.58 | 46.7 | 21.94 | 992.19 | 11.75 | 15
2026-07-14 13:00 | CMS 2 | B | CALC-3040 | 116 | 5 | 138.78 | 149.26 | 162.25 | 177.89 | 198.07 | 225.94 | 249.83 | 236.21 | 55 | 90.36 | 115.84 | 183.35 | 48.1 | 22.65 | 715.5 | 15.16 | 15
2026-07-14 15:30 | CMS 2 | B | CALC-3040 | 119 | 1 | 139.23 | 150.48 | 162.85 | 178.22 | 196.33 | 227.48 | 248.23 | 238.43 | 55 | 91.08 | 121.98 | 185.15 | 48.5 | 20.34 | 949.14 | 8.68 | 15
2026-07-14 18:00 | CMS 2 | B | CALC-3040 | 120 | 1 | 140.32 | 150.55 | 160.99 | 178.52 | 197.34 | 226.09 | 249.25 | 237.68 | 55.9 | 89.59 | 119.2 | 188.51 | 49.2 | 22.59 | 431.24 | 8.89 | 15
2026-07-14 21:00 | CMS 2 | C | CALC-3040 | 115 | 4 | 140.53 | 149.75 | 162.64 | 178.12 | 199.16 | 227.26 | 248.76 | 238.35 | 57.8 | 92.94 | 121.64 | 188.54 | 49.1 | 23.7 | 595.2 | 5.71 | 15
2026-07-14 23:30 | CMS 2 | C | CALC-3040 | 129 | 3 | 140.52 | 150.03 | 161.96 | 178.45 | 197.9 | 227.43 | 249.15 | 239.27 | 56.3 | 93.14 | 116.3 | 194.08 | 50 | 21.59 | 748.15 | 8.49 | 15
2026-07-15 02:00 | CMS 2 | C | CALC-3040 | 117 | 4 | 140.05 | 150.59 | 163.47 | 178.31 | 197.51 | 228.34 | 249.63 | 238.71 | 55.8 | 92.6 | 117.56 | 177.77 | 51.8 | 21.09 | 612.18 | 3.52 | 15
2026-07-15 05:00 | CMS 2 | A | CALC-3040 | 123 | 3 | 139.99 | 149.97 | 161.33 | 177.95 | 197.31 | 225.26 | 249.14 | 236.45 | 52.4 | 89.28 | 119.17 | 178.39 | 46.8 | 23.29 | 851.22 | 5.76 | 16
2026-07-15 07:30 | CMS 2 | A | CALC-3040 | 121 | 2 | 139.51 | 151.76 | 162.71 | 179.04 | 198.72 | 226.32 | 250.48 | 237.13 | 56.4 | 89.48 | 117.25 | 167.07 | 47.7 | 22.14 | 866.99 | 8.76 | 16
2026-07-15 10:00 | CMS 2 | A | CALC-3040 | 114 | 4 | 139.5 | 149.1 | 160.8 | 177.84 | 197.47 | 226.42 | 249.89 | 238.2 | 57.7 | 90.23 | 121.03 | 186.86 | 47 | 21.91 | 785.48 | 9.81 | 16
2026-07-15 13:00 | CMS 2 | B | CALC-3040 | 115 | 5 | 139.44 | 150.39 | 162.34 | 177.55 | 199 | 226.77 | 248.29 | 237.53 | 56.2 | 90.65 | 117.96 | 196.45 | 50.5 | 23.19 | 757.04 | 9.44 | 16
2026-07-15 15:30 | CMS 2 | B | CALC-3040 | 116 | 4 | 139.89 | 149.8 | 163.79 | 176.21 | 197.65 | 226.32 | 249 | 235.27 | 54.8 | 89.46 | 117.27 | 191.3 | 48.2 | 23.15 | 794.27 | 6.65 | 16
2026-07-15 18:00 | CMS 2 | B | CALC-3040 | 107 | 2 | 140.61 | 150.18 | 162.4 | 176.86 | 199.61 | 226.11 | 248.51 | 236.93 | 55.8 | 89.95 | 120.59 | 190.98 | 49.4 | 21.71 | 734.44 | 8.9 | 16
2026-07-15 21:00 | CMS 2 | C | CALC-3040 | 119 | 3 | 138.14 | 149.76 | 162.52 | 177.81 | 198.64 | 228.49 | 248.32 | 239.35 | 57.7 | 93.96 | 115.43 | 184.5 | 49.6 | 22.53 | 758.19 | 14.14 | 16
2026-07-15 23:30 | CMS 2 | C | CALC-3040 | 122 | 4 | 139.93 | 150.8 | 161.3 | 178.28 | 198.76 | 225.52 | 248.64 | 236.69 | 53 | 93.04 | 118.51 | 185.18 | 46.3 | 22.93 | 798.28 | 12.87 | 16
2026-07-16 02:00 | CMS 2 | C | CALC-3040 | 103 | 5 | 141.32 | 149.9 | 162.46 | 176.9 | 197.58 | 225.83 | 248.46 | 235.82 | 53 | 94.19 | 125.14 | 180.9 | 47.8 | 23.11 | 721.95 | 5.74 | 16
2026-07-16 05:00 | CMS 2 | A | CALC-3040 | 111 | 4 | 140.84 | 150.28 | 162.15 | 177.2 | 196.62 | 225.45 | 248.09 | 237.31 | 55.2 | 88.87 | 119.85 | 191.08 | 45.6 | 23.22 | 875.67 | 4.31 | 17
2026-07-16 07:30 | CMS 2 | A | CALC-3040 | 121 | 6 | 140.47 | 150.36 | 161.3 | 178.07 | 197.19 | 225.67 | 248.73 | 236.38 | 57.8 | 89.88 | 127.54 | 185.67 | 46 | 21.55 | 821.64 | 1.24 | 17
2026-07-16 10:00 | CMS 2 | A | CALC-3040 | 120 | 5 | 139.76 | 150.16 | 163.27 | 177.86 | 199.06 | 224.69 | 249.45 | 234.99 | 55.6 | 89.73 | 114.86 | 177.29 | 50.6 | 21.83 | 697.42 | 7.55 | 17
2026-07-16 13:00 | CMS 2 | B | CALC-3040 | 112 | 5 | 139.64 | 149.93 | 161.38 | 178.4 | 198.32 | 226.14 | 248.13 | 237.91 | 56.1 | 90.18 | 124.19 | 185.72 | 45.3 | 21.12 | 793.84 | 9.41 | 17
2026-07-16 15:30 | CMS 2 | B | CALC-3040 | 122 | 5 | 139.36 | 151.21 | 162.43 | 177.69 | 197.4 | 226.43 | 249.21 | 237.05 | 56.1 | 90.5 | 114.15 | 189.9 | 46.8 | 21.74 | 844.47 | 5.39 | 17
2026-07-16 18:00 | CMS 2 | B | CALC-3040 | 117 | 4 | 138.72 | 150.79 | 163.65 | 178.06 | 196.09 | 225.44 | 249.49 | 235.86 | 57.3 | 89.9 | 116.84 | 180.36 | 52.2 | 23 | 830.55 | 5.56 | 17
2026-07-16 21:00 | CMS 2 | C | CALC-3040 | 121 | 7 | 140.79 | 149.5 | 162.47 | 178.16 | 196.46 | 225.13 | 250.52 | 236.21 | 53.2 | 92.75 | 114.96 | 187.94 | 48.8 | 22.81 | 833.08 | 5.53 | 17
2026-07-16 23:30 | CMS 2 | C | CALC-3040 | 116 | 5 | 139.79 | 149.51 | 162.34 | 178.19 | 196.57 | 226.31 | 247.68 | 236.09 | 53.7 | 92.96 | 121.49 | 179.29 | 48.1 | 22.74 | 893.71 | 1.65 | 17
2026-07-17 02:00 | CMS 2 | C | CALC-3040 | 117 | 8 | 139.88 | 150.58 | 160.49 | 178.93 | 198.74 | 224.52 | 250 | 236.74 | 54.2 | 93.21 | 119.82 | 192.1 | 47.6 | 21.32 | 885.57 | 4.14 | 17
2026-07-17 05:00 | CMS 2 | A | CALC-3040 | 124 | 6 | 140.29 | 150.1 | 162.88 | 177.42 | 198.03 | 223.78 | 248.99 | 234.11 | 52.9 | 90 | 119.05 | 182.27 | 50.9 | 22.56 | 804.13 | 2.76 | 18
2026-07-17 07:30 | CMS 2 | A | CALC-3040 | 125 | 7 | 140.03 | 150.29 | 162.06 | 178.68 | 197.38 | 225.74 | 248.21 | 235.98 | 55 | 89.87 | 117.76 | 185.7 | 50.9 | 22.32 | 885.23 | 14.52 | 18
2026-07-17 10:00 | CMS 2 | A | CALC-3040 | 116 | 3 | 140.75 | 151.62 | 161.24 | 177.18 | 197.21 | 224.32 | 250.28 | 234.87 | 56.9 | 89.14 | 123.65 | 184.05 | 50.8 | 22.53 | 702.01 | 12.45 | 18
2026-07-17 13:00 | CMS 2 | B | CALC-3040 | 122 | 3 | 139.86 | 149.5 | 162.52 | 178.14 | 196.72 | 224.8 | 248.74 | 235.63 | 54.6 | 90.37 | 119.71 | 181.43 | 49.7 | 23.69 | 857.58 | 14.87 | 18
2026-07-17 15:30 | CMS 2 | B | CALC-3040 | 114 | 4 | 140.33 | 149.87 | 159.7 | 177.61 | 198.97 | 225.31 | 247.65 | 236.34 | 55.7 | 89.44 | 120.39 | 196.1 | 50.2 | 21.89 | 800.26 | 1.48 | 18
2026-07-17 18:00 | CMS 2 | B | CALC-3040 | 109 | 5 | 141.13 | 150.12 | 161.28 | 177.44 | 196.3 | 226.4 | 248.12 | 237.2 | 57.6 | 90.03 | 123.56 | 200.62 | 51.5 | 23.08 | 788.95 | 5.84 | 18
2026-07-17 21:00 | CMS 2 | C | CALC-3040 | 117 | 3 | 142.1 | 149.25 | 162.18 | 178.49 | 198 | 224.33 | 249.09 | 236.84 | 57.2 | 92.89 | 116.34 | 185.75 | 52.9 | 22.91 | 839.31 | 10.85 | 18
2026-07-17 23:30 | CMS 2 | C | CALC-3040 | 115 | 1 | 139.34 | 149.17 | 160.68 | 177.81 | 196.68 | 226.23 | 248.2 | 237.76 | 54.2 | 93.04 | 118.62 | 175.65 | 48.9 | 22.8 | 888.83 | 5.25 | 18
2026-07-18 02:00 | CMS 2 | C | CALC-3040 | 126 | 3 | 140.27 | 150.71 | 162.31 | 178.04 | 197.75 | 224.75 | 249.29 | 236.15 | 53.6 | 92.57 | 118.91 | 191.08 | 52.5 | 21.23 | 735.01 | 18.22 | 18