## mesures
timestamp | ligne | equipe | ref_carte | cartes_produites | defauts_brasage | temp_zone1_c | temp_zone2_c | temp_zone3_c | temp_zone4_c | temp_zone5_c | temp_zone6_c | temp_zone7_c | temp_pic_profil_c | temps_liquidus_s | vitesse_convoyeur_cm_min | epaisseur_pate_um | viscosite_pate_kcps | humidite_atelier_pct | temp_atelier_c | o2_azote_ppm | age_pate_h | jours_depuis_maint_four
2026-06-18 05:00 | CMS 2 | A | CALC-3040 | 122 | 2 | 140.58 | 150.74 | 162.11 | 180.59 | 198.95 | 234.5 | 249.26 | 244.38 | 62.1 | 89.47 | 116.93 | 184.32 | 50.5 | 23.64 | 1005.14 | 15.39 | 25
2026-06-18 07:30 | CMS 2 | A | CALC-3040 | 123 | 1 | 140.35 | 150.37 | 161.21 | 177.92 | 196.64 | 235.63 | 247.4 | 244.69 | 60.3 | 90.29 | 122.59 | 179.73 | 49 | 23.2 | 933 | 4.9 | 25
2026-06-18 10:00 | CMS 2 | A | CALC-3040 | 129 | 0 | 138.93 | 150.27 | 161.2 | 178.73 | 198.27 | 235.47 | 249.3 | 244.96 | 62.5 | 88.89 | 116.69 | 179.64 | 51.1 | 23.24 | 1012.5 | 10.4 | 25
2026-06-18 13:00 | CMS 2 | B | CALC-3040 | 121 | 1 | 140.28 | 149.46 | 161.35 | 178.79 | 199.07 | 234.28 | 250.21 | 244.59 | 61.3 | 91.46 | 126.31 | 185.94 | 54.9 | 22.25 | 962.12 | 11.57 | 25
2026-06-18 15:30 | CMS 2 | B | CALC-3040 | 125 | 1 | 138.65 | 150.18 | 162.56 | 176.78 | 197.41 | 234.21 | 248.33 | 243.57 | 60.6 | 90.3 | 120.08 | 196.39 | 51.9 | 24.12 | 702.29 | 10.63 | 25
2026-06-18 18:00 | CMS 2 | B | CALC-3040 | 111 | 0 | 140.56 | 150.62 | 162.25 | 178.91 | 198.17 | 235.45 | 249.16 | 245.67 | 62.8 | 90.24 | 120.42 | 170.87 | 55.4 | 22.44 | 719.81 | 2.07 | 25
2026-06-18 21:00 | CMS 2 | C | CALC-3040 | 117 | 2 | 140.61 | 148.64 | 161.95 | 177.66 | 197.88 | 236.15 | 248.6 | 246.39 | 61.4 | 92.98 | 120.48 | 198.47 | 52.6 | 22.24 | 835.01 | 17.97 | 25
2026-06-18 23:30 | CMS 2 | C | CALC-3040 | 117 | 0 | 139.56 | 150.05 | 162.72 | 177.99 | 197.72 | 234.56 | 248.8 | 245.87 | 63.6 | 93 | 123.47 | 193.58 | 53.5 | 21.97 | 719.77 | 9.9 | 25
2026-06-19 02:00 | CMS 2 | C | CALC-3040 | 127 | 0 | 139 | 148.87 | 161.34 | 178.23 | 198.56 | 236.22 | 249.35 | 246.9 | 62.3 | 92.25 | 124.11 | 172.66 | 50.1 | 23.45 | 762.55 | 11.66 | 25
2026-06-19 05:00 | CMS 2 | A | CALC-3040 | 111 | 0 | 140.35 | 150.54 | 163.03 | 177.57 | 198.83 | 233.94 | 250.09 | 244.05 | 62.5 | 90.14 | 114.25 | 189.29 | 49.6 | 23.27 | 768.95 | 1.95 | 24
2026-06-19 07:30 | CMS 2 | A | CALC-3040 | 113 | 0 | 140.07 | 150.7 | 163.83 | 176.79 | 198.28 | 235.75 | 248.13 | 244.84 | 61.9 | 89.89 | 123.57 | 178.43 | 54.2 | 21.96 | 729.29 | 7.62 | 24
2026-06-19 10:00 | CMS 2 | A | CALC-3040 | 124 | 0 | 139.5 | 148.88 | 161.97 | 179.04 | 198.14 | 235.26 | 248.84 | 245.57 | 61 | 90 | 116.95 | 197.3 | 54.3 | 21.68 | 712.95 | 10.85 | 24
2026-06-19 13:00 | CMS 2 | B | CALC-3040 | 111 | 0 | 139.9 | 149.32 | 162.39 | 178.65 | 199.33 | 233.52 | 249.3 | 244.56 | 62.5 | 90.37 | 123.24 | 182.92 | 53.9 | 22.12 | 856.84 | 6.07 | 24
2026-06-19 15:30 | CMS 2 | B | CALC-3040 | 114 | 1 | 140.01 | 150.99 | 162.65 | 178.64 | 199.72 | 235.22 | 248.44 | 244.45 | 62.5 | 89.47 | 116.55 | 179.95 | 54.6 | 22.3 | 517.45 | 6.96 | 24
2026-06-19 18:00 | CMS 2 | B | CALC-3040 | 113 | 0 | 139.65 | 148.44 | 161.13 | 177.41 | 198.07 | 234.56 | 248.24 | 245.16 | 61.4 | 90.21 | 118.2 | 176.42 | 54 | 22.64 | 851.09 | 10.01 | 24
2026-06-19 21:00 | CMS 2 | C | CALC-3040 | 122 | 1 | 139.31 | 150.47 | 162.51 | 177.36 | 198.76 | 235.01 | 248.87 | 243.93 | 59.8 | 92.63 | 115.07 | 188.19 | 52 | 22.67 | 772.68 | 7.81 | 24
2026-06-19 23:30 | CMS 2 | C | CALC-3040 | 121 | 2 | 139.15 | 150.09 | 162.3 | 178.48 | 196.92 | 234.42 | 248.95 | 244.91 | 61.1 | 92.97 | 125.85 | 197 | 53.5 | 23.29 | 840.5 | 2.97 | 24
2026-06-20 02:00 | CMS 2 | C | CALC-3040 | 120 | 1 | 139.59 | 149.06 | 163.3 | 179.99 | 198.4 | 235.57 | 247.94 | 245.41 | 60.4 | 93.34 | 117.29 | 188.56 | 52.4 | 23.57 | 654.45 | 7.38 | 24
2026-06-20 05:00 | CMS 2 | A | CALC-3040 | 117 | 0 | 140.28 | 149.67 | 161.32 | 178.82 | 198.35 | 235.16 | 249.39 | 245.75 | 60.9 | 89.79 | 125.26 | 177.62 | 54.8 | 22.06 | 818.95 | 5.18 | 23
2026-06-20 07:30 | CMS 2 | A | CALC-3040 | 120 | 0 | 140.32 | 150.22 | 161.85 | 177.43 | 198.26 | 235.63 | 248.73 | 245.43 | 62.6 | 89.4 | 125.91 | 194.4 | 53.9 | 23.01 | 845.42 | 7.56 | 23
2026-06-20 10:00 | CMS 2 | A | CALC-3040 | 113 | 0 | 139.52 | 151.02 | 162.62 | 177.69 | 197.9 | 233.99 | 248.92 | 243.94 | 61.4 | 90.06 | 120.11 | 188.31 | 54.5 | 24.53 | 822.77 | 11.31 | 23
2026-06-20 13:00 | CMS 2 | B | CALC-3040 | 129 | 0 | 138.6 | 151.06 | 159.78 | 178.75 | 197.99 | 233.65 | 247.12 | 243.45 | 61 | 90.74 | 121.56 | 193.06 | 44.8 | 22.79 | 870.18 | 5.94 | 23
2026-06-20 15:30 | CMS 2 | B | CALC-3040 | 108 | 1 | 140.03 | 150.28 | 160.86 | 178.62 | 198.54 | 233.51 | 248.56 | 244.14 | 62.2 | 91.05 | 119.4 | 171.35 | 49.6 | 22.23 | 800.89 | 8.84 | 23
2026-06-20 18:00 | CMS 2 | B | CALC-3040 | 116 | 1 | 139.55 | 150.37 | 161.56 | 178.31 | 198.03 | 235.3 | 248.76 | 245.44 | 62.7 | 89.84 | 118.85 | 181.44 | 55.6 | 21.18 | 845.95 | 9.16 | 23
2026-06-20 21:00 | CMS 2 | C | CALC-3040 | 126 | 2 | 140.42 | 149.37 | 163.45 | 177.72 | 197.76 | 235.68 | 250.15 | 245.24 | 60.3 | 94.14 | 122.31 | 200.41 | 51.8 | 22.7 | 752.36 | 4.94 | 23
2026-06-20 23:30 | CMS 2 | C | CALC-3040 | 119 | 0 | 140.71 | 150.3 | 162.13 | 177.36 | 198.78 | 233.52 | 246.49 | 243.48 | 60.2 | 93.69 | 121.34 | 202.99 | 53.6 | 21.29 | 771.04 | 7.96 | 23
2026-06-21 02:00 | CMS 2 | C | CALC-3040 | 132 | 0 | 140.11 | 150.14 | 160.63 | 177.57 | 199.03 | 234.63 | 247.93 | 245.39 | 61.3 | 93.28 | 112.45 | 185.23 | 55.2 | 23.6 | 805.09 | 6.32 | 23
2026-06-21 05:00 | CMS 2 | A | CALC-3040 | 124 | 0 | 140.41 | 150.46 | 162.42 | 178.69 | 196.36 | 233.51 | 247.8 | 243.98 | 59.1 | 90.4 | 117.42 | 184.09 | 56.5 | 22.81 | 838.96 | 13.59 | 22
2026-06-21 07:30 | CMS 2 | A | CALC-3040 | 132 | 1 | 140.4 | 149.58 | 163.54 | 177.72 | 198.12 | 235.92 | 248.61 | 245.22 | 61.2 | 90.14 | 125.78 | 184.27 | 53.9 | 22.62 | 944.45 | 10.93 | 22
2026-06-21 10:00 | CMS 2 | A | CALC-3040 | 125 | 0 | 139.58 | 149.81 | 160.77 | 177.05 | 197.53 | 234.96 | 248.96 | 245.74 | 62.4 | 91.52 | 126.19 | 188.75 | 54.5 | 21.77 | 712.64 | 14.87 | 22
2026-06-21 13:00 | CMS 2 | B | CALC-3040 | 131 | 0 | 140.14 | 149.46 | 162.33 | 177.62 | 196.75 | 235.9 | 249.56 | 245.83 | 64 | 89.73 | 123.91 | 182.82 | 52.3 | 22.2 | 684.61 | 7.25 | 22
2026-06-21 15:30 | CMS 2 | B | CALC-3040 | 122 | 0 | 139.71 | 150.19 | 161.78 | 178.35 | 198.31 | 234.55 | 248.69 | 243.89 | 61.3 | 91.14 | 115.35 | 186.02 | 55.4 | 22.34 | 573.16 | 10.54 | 22
2026-06-21 18:00 | CMS 2 | B | CALC-3040 | 113 | 1 | 139.88 | 148.61 | 162.74 | 177.38 | 197.97 | 235.77 | 247.86 | 247.46 | 63.3 | 89.77 | 117.96 | 183.04 | 52 | 22.49 | 857.57 | 15.2 | 22
2026-06-21 21:00 | CMS 2 | C | CALC-3040 | 121 | 1 | 138.98 | 149.41 | 161.78 | 178.62 | 197.98 | 235.59 | 249.91 | 246.2 | 62.2 | 93.87 | 124.6 | 193.39 | 54.2 | 23.46 | 675.56 | 10.41 | 22
2026-06-21 23:30 | CMS 2 | C | CALC-3040 | 119 | 2 | 140.02 | 149.1 | 162.89 | 177.6 | 197.42 | 234.51 | 250.02 | 243.41 | 61.3 | 92.83 | 124.05 | 192.92 | 55.2 | 22.21 | 793.88 | 7.7 | 22
2026-06-22 02:00 | CMS 2 | C | CALC-3040 | 122 | 0 | 141.19 | 151.4 | 162.95 | 178.02 | 197.8 | 235.63 | 249.46 | 246.65 | 64.3 | 93.22 | 125.86 | 188.04 | 56.1 | 22.86 | 806.17 | 6.36 | 22
2026-06-22 05:00 | CMS 2 | A | CALC-3040 | 122 | 0 | 140.96 | 151.14 | 162.16 | 178.46 | 197.86 | 234.87 | 249.42 | 244.98 | 61.4 | 91.03 | 121.1 | 185.41 | 55 | 22.61 | 854.23 | 6.53 | 21
2026-06-22 07:30 | CMS 2 | A | CALC-3040 | 117 | 0 | 140.63 | 150.41 | 162.14 | 178.42 | 197.38 | 234.81 | 248.8 | 246.02 | 60.9 | 91.63 | 119.93 | 173.91 | 52.4 | 21.57 | 665.41 | 11.82 | 21
2026-06-22 10:00 | CMS 2 | A | CALC-3040 | 125 | 0 | 138.72 | 150.59 | 161.29 | 178.84 | 200.89 | 235.2 | 247.18 | 245.6 | 61.2 | 88.9 | 122.43 | 172.34 | 56.2 | 22.84 | 775.19 | 8.65 | 21
2026-06-22 13:00 | CMS 2 | B | CALC-3040 | 129 | 2 | 140.85 | 149.44 | 161.93 | 178.1 | 199.37 | 234.27 | 249.35 | 244.89 | 63.6 | 89.13 | 120.62 | 183.6 | 54.1 | 22.46 | 956.55 | 8.02 | 21
2026-06-22 15:30 | CMS 2 | B | CALC-3040 | 116 | 0 | 140.49 | 148.26 | 162.45 | 177.87 | 197.57 | 234.68 | 249.14 | 244.32 | 60.1 | 89.67 | 118.26 | 170.13 | 53.4 | 23.24 | 829.16 | 6.43 | 21
2026-06-22 18:00 | CMS 2 | B | CALC-3040 | 119 | 0 | 139.96 | 150.6 | 162.49 | 175.61 | 198.49 | 234.23 | 248.2 | 243.28 | 62.4 | 90.13 | 115.02 | 183.68 | 55.3 | 22.83 | 603.11 | 11.52 | 21
2026-06-22 21:00 | CMS 2 | C | CALC-3040 | 124 | 0 | 139.88 | 149.93 | 160.63 | 177.88 | 198.55 | 235.61 | 247.93 | 245.58 | 60.5 | 92.48 | 121.75 | 185.62 | 56.9 | 21.98 | 902.56 | 0.5 | 21
2026-06-22 23:30 | CMS 2 | C | CALC-3040 | 121 | 1 | 139.43 | 150.53 | 163.71 | 177.95 | 196.79 | 235.28 | 247.92 | 246.38 | 62.1 | 93.86 | 122.72 | 184.58 | 54.3 | 23.2 | 735.96 | 12.15 | 21
2026-06-23 02:00 | CMS 2 | C | CALC-3040 | 121 | 1 | 140.45 | 149.62 | 161.16 | 177.81 | 198.99 | 234.87 | 248.58 | 244.37 | 59.2 | 92.76 | 116.95 | 186.09 | 58.8 | 22.9 | 997.14 | 9.77 | 21
2026-06-23 05:00 | CMS 2 | A | CALC-3040 | 122 | 0 | 140.2 | 150.06 | 159.93 | 179.64 | 197.2 | 235.52 | 250.64 | 245.97 | 61.9 | 89.31 | 114.93 | 179.31 | 53.2 | 20.74 | 843.45 | 2.49 | 20
2026-06-23 07:30 | CMS 2 | A | CALC-3040 | 119 | 0 | 139.1 | 149.77 | 161.58 | 178.37 | 198.92 | 234.14 | 249.79 | 243.27 | 61.3 | 90.47 | 117.05 | 191.99 | 59 | 22.46 | 761.05 | 4.46 | 20
2026-06-23 10:00 | CMS 2 | A | CALC-3040 | 125 | 0 | 139.5 | 149.81 | 161.83 | 178.12 | 197.37 | 234.55 | 249.35 | 245.82 | 62.7 | 90.18 | 125.08 | 175.8 | 54.8 | 21.6 | 742.02 | 5.82 | 20
2026-06-23 13:00 | CMS 2 | B | CALC-3040 | 120 | 1 | 140.9 | 149.85 | 161.89 | 178.14 | 198.8 | 236.6 | 247.82 | 247.14 | 63.1 | 90.57 | 122.58 | 184.86 | 54.8 | 21.65 | 549.85 | 7.32 | 20
2026-06-23 15:30 | CMS 2 | B | CALC-3040 | 114 | 1 | 139.53 | 148.56 | 163.03 | 177.49 | 197.28 | 236.16 | 248.06 | 247.21 | 65.7 | 90.21 | 119.28 | 197.34 | 55.3 | 24.18 | 600.7 | 6.23 | 20
2026-06-23 18:00 | CMS 2 | B | CALC-3040 | 127 | 0 | 140.38 | 150.47 | 159.87 | 177.95 | 199.87 | 234.17 | 250.06 | 244.95 | 61.2 | 90.17 | 113.54 | 182.81 | 55.5 | 21.54 | 1005.33 | 9.22 | 20
2026-06-23 21:00 | CMS 2 | C | CALC-3040 | 106 | 0 | 139.73 | 150.71 | 160.84 | 178.18 | 198.06 | 234.39 | 250.37 | 244.47 | 59.9 | 91.44 | 119.19 | 183.8 | 55.4 | 23.18 | 640.84 | 6.9 | 20
2026-06-23 23:30 | CMS 2 | C | CALC-3040 | 113 | 1 | 140.1 | 149.86 | 161.95 | 176.7 | 199.27 | 234.64 | 248.38 | 244.57 | 61.1 | 93.51 | 123.59 | 180.65 | 53.9 | 22 | 945.57 | 12.97 | 20
2026-06-24 02:00 | CMS 2 | C | CALC-3040 | 113 | 0 | 141.04 | 149.78 | 162.02 | 178.61 | 198.02 | 235.17 | 248.76 | 245.68 | 61.5 | 92.83 | 119.89 | 191.26 | 54 | 21.97 | 784.85 | 8.05 | 20
2026-06-24 05:00 | CMS 2 | A | CALC-3040 | 110 | 0 | 139.27 | 149.63 | 162.91 | 177.97 | 197.56 | 235.69 | 249.98 | 245.55 | 61.9 | 91.08 | 125.43 | 193.79 | 55.3 | 21.82 | 740.57 | 17.07 | 19
2026-06-24 07:30 | CMS 2 | A | CALC-3040 | 123 | 0 | 139.19 | 150.01 | 161.11 | 177.21 | 197.49 | 235.19 | 249.38 | 244.99 | 62.9 | 90.43 | 118.87 | 180.46 | 54.6 | 22.54 | 662.36 | 10.14 | 19
2026-06-24 10:00 | CMS 2 | A | CALC-3040 | 117 | 1 | 139.92 | 150.52 | 163.32 | 178.78 | 196.06 | 235.91 | 249.45 | 245.76 | 63 | 89.88 | 129 | 189.36 | 51.7 | 21.58 | 833.82 | 1.6 | 19
2026-06-24 13:00 | CMS 2 | B | CALC-3040 | 118 | 0 | 139.61 | 149.2 | 160.5 | 177 | 198.1 | 235.99 | 249.78 | 245.22 | 61.2 | 90.04 | 118.04 | 195.99 | 54.6 | 21.93 | 771.44 | 2.6 | 19
2026-06-24 15:30 | CMS 2 | B | CALC-3040 | 125 | 1 | 140.05 | 150.39 | 163.41 | 179.56 | 197.94 | 235.79 | 248.57 | 247.18 | 63.6 | 88.94 | 116.78 | 191.84 | 58.3 | 21.4 | 769.69 | 8.51 | 19
2026-06-24 18:00 | CMS 2 | B | CALC-3040 | 126 | 1 | 140.12 | 149.83 | 160.57 | 176.7 | 196.35 | 234.6 | 249.3 | 244.83 | 61.2 | 91.54 | 115.23 | 193.79 | 54.9 | 22.52 | 770.7 | 3.78 | 19
2026-06-24 21:00 | CMS 2 | C | CALC-3040 | 121 | 0 | 140.01 | 150.27 | 161.35 | 179.66 | 197.48 | 235.5 | 250.24 | 244.88 | 62.4 | 92.41 | 119.34 | 190.65 | 56.4 | 23.09 | 937.62 | 3.8 | 19
2026-06-24 23:30 | CMS 2 | C | CALC-3040 | 128 | 0 | 139.3 | 149.34 | 163.29 | 178.5 | 199.91 | 235.86 | 248.64 | 247.07 | 62.6 | 92.84 | 120.44 | 180.38 | 54.7 | 22.61 | 587.11 | 11.42 | 19
2026-06-25 02:00 | CMS 2 | C | CALC-3040 | 130 | 1 | 141.04 | 148.95 | 161.57 | 178.34 | 197.94 | 235.26 | 247.88 | 245.19 | 60.2 | 92.77 | 121.35 | 184.93 | 57.2 | 24.03 | 769.61 | 13.84 | 19
2026-06-25 05:00 | CMS 2 | A | CALC-3040 | 109 | 0 | 139.87 | 150.59 | 161.65 | 177.8 | 196.98 | 233.99 | 248.48 | 243.37 | 61.8 | 90.43 | 126.15 | 185.51 | 54 | 21.7 | 762.23 | 0.5 | 18
2026-06-25 07:30 | CMS 2 | A | CALC-3040 | 121 | 0 | 138.13 | 150.14 | 161.96 | 179.19 | 198.87 | 234.19 | 248.09 | 245.22 | 64.3 | 89.91 | 124.35 | 183.16 | 55.8 | 21.78 | 823.65 | 6.99 | 18
2026-06-25 10:00 | CMS 2 | A | CALC-3040 | 121 | 1 | 140.12 | 150.87 | 161.93 | 178.03 | 199.55 | 236.23 | 250.3 | 246.35 | 64 | 90.12 | 119.97 | 181.83 | 58.1 | 23.67 | 896.05 | 9.58 | 18
2026-06-25 13:00 | CMS 2 | B | CALC-3040 | 123 | 1 | 140.9 | 150.68 | 161.78 | 178.6 | 198.07 | 234.74 | 248.01 | 245 | 61.3 | 89.99 | 122.35 | 186.02 | 56.2 | 24.57 | 974.87 | 11.56 | 18
2026-06-25 15:30 | CMS 2 | B | CALC-3040 | 105 | 0 | 139.62 | 149.83 | 161.83 | 177.47 | 197.69 | 235.2 | 250.38 | 245.29 | 60.5 | 89.4 | 122.32 | 181.08 | 54.2 | 22.45 | 796.6 | 4.16 | 18
2026-06-25 18:00 | CMS 2 | B | CALC-3040 | 106 | 0 | 139.97 | 150.61 | 162.36 | 179.78 | 199.13 | 234.38 | 250.16 | 245.15 | 61 | 89.75 | 129.8 | 190.31 | 55.9 | 22.63 | 916.85 | 5.2 | 18
2026-06-25 21:00 | CMS 2 | C | CALC-3040 | 109 | 2 | 139.2 | 149.38 | 162.33 | 178.18 | 198.96 | 235.09 | 249.6 | 244.62 | 59.9 | 93.24 | 123.75 | 189.26 | 54.6 | 22.67 | 931.92 | 12.6 | 18
2026-06-25 23:30 | CMS 2 | C | CALC-3040 | 127 | 0 | 138.98 | 150.99 | 161.06 | 177.09 | 197.79 | 235.3 | 248.75 | 246.16 | 62 | 91.59 | 114.55 | 189.55 | 55.3 | 23.04 | 926.48 | 5.83 | 18
2026-06-26 02:00 | CMS 2 | C | CALC-3040 | 116 | 1 | 139.91 | 149.54 | 162.05 | 178.5 | 197.79 | 234.97 | 248.64 | 244.95 | 57.4 | 94.01 | 119.42 | 184.95 | 54 | 21.11 | 855.39 | 5.74 | 18
2026-06-26 05:00 | CMS 2 | A | CALC-3040 | 113 | 0 | 140.88 | 151.04 | 161.08 | 177.63 | 197.93 | 236.01 | 249.47 | 246.32 | 61.6 | 90.7 | 113.84 | 173.78 | 55.3 | 22.89 | 566.12 | 5.77 | 17
2026-06-26 07:30 | CMS 2 | A | CALC-3040 | 114 | 0 | 140.03 | 150.27 | 163.37 | 178.63 | 199.09 | 235.13 | 248.51 | 245.41 | 61.9 | 89.91 | 118.17 | 183.35 | 57.7 | 22.39 | 679.04 | 14.33 | 17
2026-06-26 10:00 | CMS 2 | A | CALC-3040 | 117 | 1 | 140.44 | 149.56 | 160 | 177.13 | 197.95 | 235.71 | 249.05 | 245.42 | 62.4 | 90.39 | 125.89 | 189.08 | 57.4 | 22.57 | 796.11 | 13.52 | 17
2026-06-26 13:00 | CMS 2 | B | CALC-3040 | 117 | 0 | 140.36 | 149.82 | 161.57 | 177.48 | 198.31 | 234.53 | 248.71 | 244.48 | 63.4 | 89.35 | 118.41 | 175.65 | 56.8 | 22.56 | 778.25 | 6.39 | 17
2026-06-26 15:30 | CMS 2 | B | CALC-3040 | 111 | 0 | 139.58 | 150.01 | 161.37 | 178.08 | 197.13 | 235.16 | 247.67 | 245.67 | 63 | 90.42 | 122.87 | 181.68 | 55.5 | 21.83 | 668.74 | 10.12 | 17
2026-06-26 18:00 | CMS 2 | B | CALC-3040 | 101 | 1 | 139.93 | 149.5 | 161.79 | 177.67 | 198.73 | 236.1 | 248.91 | 245.71 | 63.8 | 89.87 | 116.81 | 183.79 | 52.4 | 22.91 | 657.95 | 0.5 | 17
2026-06-26 21:00 | CMS 2 | C | CALC-3040 | 109 | 2 | 139.72 | 149.81 | 160.62 | 178.66 | 197.02 | 236.59 | 250.19 | 245.99 | 61.3 | 92.92 | 126.37 | 183.26 | 57.1 | 22.85 | 652.17 | 11.12 | 17
2026-06-26 23:30 | CMS 2 | C | CALC-3040 | 128 | 1 | 139.07 | 151.13 | 161.19 | 178 | 197.56 | 234.6 | 248.73 | 243.88 | 59.7 | 92.83 | 122.8 | 195.5 | 55.3 | 23.45 | 751.42 | 8.92 | 17
2026-06-27 02:00 | CMS 2 | C | CALC-3040 | 127 | 1 | 140.79 | 149.59 | 160.88 | 178.37 | 195.91 | 234.37 | 249.89 | 243.74 | 59.8 | 92.31 | 119.25 | 197.82 | 56.5 | 21.12 | 910.18 | 7.5 | 17
2026-06-27 05:00 | CMS 2 | A | CALC-3040 | 109 | 2 | 141.03 | 149.46 | 163.18 | 178.42 | 198.3 | 234.74 | 248.75 | 243.8 | 61.7 | 90.36 | 122.31 | 184.89 | 59.5 | 22.2 | 883.52 | 7.28 | 16
2026-06-27 07:30 | CMS 2 | A | CALC-3040 | 127 | 1 | 140.62 | 149.73 | 161.76 | 179.11 | 197.68 | 234.36 | 248.49 | 244.85 | 62.4 | 89.96 | 126.55 | 184.67 | 55 | 23.91 | 632.19 | 10.59 | 16
2026-06-27 10:00 | CMS 2 | A | CALC-3040 | 127 | 2 | 140.81 | 149.98 | 161.08 | 179.23 | 197.67 | 236.66 | 248.12 | 246.51 | 61.9 | 89.84 | 113.83 | 180.48 | 58.1 | 21.34 | 725.26 | 11.72 | 16
2026-06-27 13:00 | CMS 2 | B | CALC-3040 | 108 | 1 | 141.06 | 149.67 | 162.84 | 177.9 | 198.55 | 234.7 | 249.54 | 244.98 | 62.2 | 89.57 | 118.42 | 192.64 | 59.7 | 21.89 | 893.35 | 6.05 | 16
2026-06-27 15:30 | CMS 2 | B | CALC-3040 | 114 | 0 | 139.96 | 150.09 | 161.51 | 177.9 | 197.1 | 235.28 | 250.88 | 244.93 | 60.8 | 90.03 | 123.71 | 186.91 | 56.4 | 23.44 | 562.49 | 0.5 | 16
2026-06-27 18:00 | CMS 2 | B | CALC-3040 | 118 | 1 | 140.24 | 149.64 | 163.11 | 177.92 | 199.6 | 234.68 | 248.37 | 243.75 | 61.3 | 89.86 | 122.6 | 184.58 | 57.7 | 22.24 | 875.88 | 6.5 | 16
2026-06-27 21:00 | CMS 2 | C | CALC-3040 | 111 | 3 | 141.15 | 151.57 | 162.38 | 177.99 | 196.83 | 232.87 | 250.24 | 240.94 | 59 | 93.76 | 120.27 | 182.98 | 59.7 | 22.88 | 729.71 | 8.73 | 16
2026-06-27 23:30 | CMS 2 | C | CALC-3040 | 110 | 0 | 140.53 | 149.39 | 161.61 | 178 | 198.11 | 233.85 | 247.64 | 244.72 | 62 | 92.94 | 119.19 | 190.57 | 55.5 | 22.2 | 773.03 | 8.81 | 16
2026-06-28 02:00 | CMS 2 | C | CALC-3040 | 123 | 1 | 139.94 | 149.4 | 162.07 | 177.04 | 197.07 | 234.9 | 247.83 | 244.19 | 61.4 | 92.98 | 116.27 | 194.5 | 53.8 | 21.91 | 855.95 | 3.82 | 16
2026-06-28 05:00 | CMS 2 | A | CALC-3040 | 114 | 0 | 140.48 | 151.5 | 160.7 | 177.33 | 197.79 | 235.61 | 248.67 | 244.83 | 61.9 | 90.02 | 118.84 | 175.87 | 60.3 | 23.62 | 629.29 | 7 | 15
2026-06-28 07:30 | CMS 2 | A | CALC-3040 | 119 | 0 | 139.02 | 150.57 | 162.09 | 178.15 | 199.3 | 235.84 | 248.65 | 245.73 | 61.3 | 89.41 | 117.46 | 181.17 | 55.2 | 22.35 | 789.08 | 3.85 | 15
2026-06-28 10:00 | CMS 2 | A | CALC-3040 | 126 | 1 | 140.54 | 151.2 | 163.48 | 178.76 | 198.64 | 233.38 | 248.84 | 243.15 | 60.7 | 90.22 | 119.86 | 182.64 | 58 | 23 | 713.56 | 7.04 | 15
2026-06-28 13:00 | CMS 2 | B | CALC-3040 | 110 | 1 | 141.68 | 150.76 | 162.17 | 179.14 | 196.95 | 233.12 | 248.77 | 244.51 | 62.2 | 89.87 | 125.05 | 171.93 | 58.6 | 22.95 | 863.86 | 17.85 | 15
2026-06-28 15:30 | CMS 2 | B | CALC-3040 | 120 | 0 | 139.22 | 150.52 | 161.47 | 177.03 | 197.52 | 233.73 | 249.27 | 244.99 | 61.6 | 89.66 | 119.03 | 185.24 | 53.2 | 23.06 | 929.89 | 6.45 | 15
2026-06-28 18:00 | CMS 2 | B | CALC-3040 | 116 | 0 | 139.47 | 150.49 | 160.72 | 176.74 | 197.7 | 234.16 | 248.86 | 244.3 | 59.8 | 90.28 | 114.91 | 180.75 | 53.9 | 22.18 | 752.8 | 8.76 | 15
2026-06-28 21:00 | CMS 2 | C | CALC-3040 | 122 | 2 | 140.03 | 151.04 | 163.03 | 178.16 | 197.76 | 234.47 | 249.41 | 245.56 | 60.4 | 93.29 | 119.37 | 196.76 | 55.8 | 22.56 | 751.32 | 5.7 | 15
2026-06-28 23:30 | CMS 2 | C | CALC-3040 | 124 | 0 | 138.49 | 151.41 | 161.66 | 178.11 | 198.51 | 234.03 | 249.58 | 244.52 | 62 | 92.51 | 120.96 | 191.98 | 53.1 | 22.92 | 1011.31 | 10.61 | 15
2026-06-29 02:00 | CMS 2 | C | CALC-3040 | 118 | 0 | 140.74 | 149.52 | 162.5 | 177.8 | 199.42 | 236.57 | 249.35 | 247.05 | 65.7 | 91.92 | 123.28 | 169.85 | 54.5 | 22.43 | 849.27 | 9.12 | 15
2026-06-29 05:00 | CMS 2 | A | CALC-3040 | 115 | 0 | 139.36 | 150.24 | 162.98 | 178.83 | 197.88 | 235.77 | 249.7 | 245.44 | 63.6 | 90.03 | 123.04 | 184.39 | 50.7 | 21.95 | 723.77 | 12.19 | 14
2026-06-29 07:30 | CMS 2 | A | CALC-3040 | 125 | 0 | 139.08 | 149.97 | 161.86 | 178.3 | 199.12 | 234.97 | 247.94 | 244.24 | 62.7 | 88.99 | 121.99 | 192.22 | 54.1 | 22.35 | 783.51 | 10.09 | 14
2026-06-29 10:00 | CMS 2 | A | CALC-3040 | 119 | 0 | 138.95 | 149.92 | 162.16 | 177.08 | 197.68 | 235.28 | 247.87 | 245.66 | 61.3 | 90.34 | 122.13 | 186.16 | 57.2 | 21.18 | 842.18 | 7.72 | 14
2026-06-29 13:00 | CMS 2 | B | CALC-3040 | 118 | 0 | 139.87 | 149.7 | 161.72 | 180.01 | 197.31 | 235.41 | 248.55 | 245.1 | 61.4 | 89.52 | 131.53 | 187.95 | 54.2 | 21.4 | 901.12 | 3.45 | 14
2026-06-29 15:30 | CMS 2 | B | CALC-3040 | 115 | 1 | 140.43 | 150.85 | 162.11 | 179.44 | 198.77 | 235.73 | 249.17 | 245.51 | 64.2 | 89.74 | 120.88 | 185.96 | 56.4 | 21.5 | 789.19 | 9.11 | 14
2026-06-29 18:00 | CMS 2 | B | CALC-3040 | 109 | 0 | 141.25 | 149.9 | 161.94 | 177.73 | 197.56 | 234.67 | 250.24 | 244.94 | 62.8 | 90.01 | 124.85 | 188.11 | 56.6 | 22.41 | 874.29 | 8.37 | 14
2026-06-29 21:00 | CMS 2 | C | CALC-3040 | 122 | 1 | 139.37 | 149.6 | 161.58 | 177.14 | 198.91 | 234.85 | 248.22 | 245.1 | 61.4 | 92.74 | 117.55 | 193.79 | 55.6 | 22.04 | 777.42 | 2.94 | 14
2026-06-29 23:30 | CMS 2 | C | CALC-3040 | 125 | 1 | 140.54 | 149.51 | 162.03 | 177.76 | 196.98 | 235.67 | 249.14 | 246.19 | 62.3 | 93.44 | 118.55 | 178.33 | 55.4 | 21.32 | 612.34 | 6.14 | 14
2026-06-30 02:00 | CMS 2 | C | CALC-3040 | 118 | 1 | 139.12 | 150.38 | 161.25 | 178.73 | 197.7 | 234.93 | 249.85 | 244.33 | 60.2 | 93.39 | 116.07 | 180.26 | 56.4 | 22.8 | 940.46 | 16.33 | 14
2026-06-30 05:00 | CMS 2 | A | CALC-3040 | 103 | 0 | 139.21 | 150.33 | 160.95 | 178.34 | 198.82 | 234.48 | 248.6 | 245.82 | 63.9 | 89.83 | 116.61 | 181.68 | 52.8 | 21.73 | 787.85 | 8.51 | 1
2026-06-30 07:30 | CMS 2 | A | CALC-3040 | 115 | 2 | 140.39 | 150.29 | 161.57 | 178.49 | 199.68 | 234.21 | 249.38 | 245.46 | 64 | 89.57 | 121.98 | 189.71 | 52.6 | 21.33 | 855.23 | 2.92 | 1
2026-06-30 10:00 | CMS 2 | A | CALC-3040 | 115 | 0 | 140.87 | 150.03 | 160.75 | 178.44 | 197.64 | 233.98 | 250.23 | 245.59 | 61.7 | 89.85 | 117.88 | 192.36 | 57 | 23.92 | 697.89 | 7.03 | 1
2026-06-30 13:00 | CMS 2 | B | CALC-3040 | 118 | 0 | 140.11 | 149.58 | 161.56 | 177.91 | 197.96 | 234.76 | 248.65 | 244.18 | 61.1 | 90.16 | 121.13 | 172.3 | 54.2 | 21.92 | 766.41 | 3.72 | 1
2026-06-30 15:30 | CMS 2 | B | CALC-3040 | 112 | 1 | 139.81 | 148.21 | 161.1 | 179.17 | 198.75 | 235.75 | 250.06 | 245.69 | 61.9 | 90.11 | 124.86 | 189.71 | 54.7 | 22.14 | 675.53 | 13.73 | 1
2026-06-30 18:00 | CMS 2 | B | CALC-3040 | 128 | 0 | 139.28 | 149.66 | 161.17 | 177.02 | 198.6 | 234.5 | 248.84 | 246.3 | 65.2 | 89.78 | 120.18 | 188.89 | 54.4 | 21.01 | 954.41 | 6.25 | 1
2026-06-30 21:00 | CMS 2 | C | CALC-3040 | 119 | 0 | 139.28 | 150.1 | 161.71 | 176.93 | 198.6 | 234.88 | 248.55 | 245.32 | 60.8 | 93.82 | 118.58 | 181.76 | 50.5 | 23.49 | 795.09 | 8.4 | 1
2026-06-30 23:30 | CMS 2 | C | CALC-3040 | 109 | 0 | 139.39 | 149.86 | 161.42 | 177.15 | 196.32 | 234.1 | 247.92 | 244.51 | 61 | 93.81 | 119.1 | 184.51 | 56.1 | 21.87 | 809.47 | 5.83 | 1
2026-07-01 02:00 | CMS 2 | C | CALC-3040 | 110 | 0 | 139.92 | 149.48 | 162.31 | 176.93 | 198.01 | 235.32 | 249.46 | 245.18 | 61.2 | 93.42 | 123.18 | 179.65 | 51.9 | 22.51 | 822.1 | 15.74 | 1
2026-07-01 05:00 | CMS 2 | A | CALC-3040 | 122 | 2 | 139.36 | 149.67 | 162.74 | 176.6 | 196.81 | 232.71 | 248.82 | 242.31 | 59.1 | 91.68 | 117.37 | 182.94 | 50.3 | 21.49 | 825.72 | 7.25 | 2
2026-07-01 07:30 | CMS 2 | A | CALC-3040 | 117 | 0 | 140.73 | 149.5 | 163.08 | 179.16 | 198.68 | 234.34 | 248.22 | 244.55 | 60 | 90.12 | 112.35 | 192.55 | 55 | 22.59 | 710.58 | 13.87 | 2
2026-07-01 10:00 | CMS 2 | A | CALC-3040 | 119 | 0 | 140.87 | 150.79 | 162.01 | 176.13 | 197 | 233.21 | 249.61 | 243.09 | 59.2 | 90.31 | 114.57 | 182.71 | 53.8 | 22.77 | 976.35 | 5.12 | 2
2026-07-01 13:00 | CMS 2 | B | CALC-3040 | 108 | 1 | 140.31 | 149.72 | 162.67 | 178.12 | 198.71 | 233.39 | 249.16 | 243.51 | 60.6 | 90.21 | 121.32 | 180.57 | 56.2 | 22 | 946.93 | 11.18 | 2
2026-07-01 15:30 | CMS 2 | B | CALC-3040 | 118 | 0 | 137.89 | 149.73 | 162.27 | 178.37 | 198.87 | 233.08 | 248.83 | 243.4 | 60.7 | 88.58 | 119.42 | 175.68 | 56 | 22.34 | 648.61 | 0.5 | 2
2026-07-01 18:00 | CMS 2 | B | CALC-3040 | 123 | 0 | 138.48 | 149.61 | 161.96 | 178.18 | 197.35 | 233.03 | 247.53 | 244.28 | 61.8 | 89.84 | 117.2 | 179.76 | 53 | 21.88 | 916.41 | 1.93 | 2
2026-07-01 21:00 | CMS 2 | C | CALC-3040 | 108 | 1 | 138.15 | 150.26 | 162.34 | 178.38 | 197.53 | 234.14 | 250.19 | 244.34 | 60.1 | 93.58 | 118.39 | 187.95 | 55.6 | 22.98 | 1006.25 | 6.41 | 2
2026-07-01 23:30 | CMS 2 | C | CALC-3040 | 110 | 1 | 139.86 | 149.32 | 161.68 | 177.68 | 197.47 | 233.38 | 247.89 | 242.49 | 59.2 | 93.93 | 125.57 | 187.09 | 55 | 22.32 | 890.92 | 10.36 | 2
2026-07-02 02:00 | CMS 2 | C | CALC-3040 | 115 | 2 | 140.27 | 150.29 | 161.51 | 177.35 | 197.68 | 234.12 | 248.61 | 244.69 | 61.4 | 93.08 | 114.9 | 180.44 | 55.6 | 22.71 | 951.91 | 10.77 | 2
2026-07-02 05:00 | CMS 2 | A | CALC-3040 | 117 | 0 | 139.98 | 150.94 | 161.98 | 178.87 | 198.85 | 231.27 | 249.53 | 242.09 | 60.4 | 89.67 | 113.75 | 192.82 | 53.3 | 22.13 | 885.89 | 3.14 | 3
2026-07-02 07:30 | CMS 2 | A | CALC-3040 | 117 | 0 | 139.09 | 149.99 | 161.13 | 177.68 | 198.83 | 232.4 | 249.2 | 244.05 | 62.7 | 89.43 | 114.81 | 190.96 | 53.6 | 22.49 | 734.94 | 11.73 | 3
2026-07-02 10:00 | CMS 2 | A | CALC-3040 | 125 | 0 | 139.63 | 148.92 | 161.46 | 179.06 | 198.75 | 233.22 | 248.8 | 242.58 | 59.8 | 91.11 | 124.81 | 190.24 | 53.2 | 22.29 | 780.09 | 9.65 | 3
2026-07-02 13:00 | CMS 2 | B | CALC-3040 | 124 | 0 | 138.71 | 149.73 | 161.61 | 178.77 | 197.96 | 232.68 | 250.44 | 242.92 | 58.5 | 90.19 | 122.32 | 182.13 | 53 | 22.69 | 757.51 | 12.3 | 3
2026-07-02 15:30 | CMS 2 | B | CALC-3040 | 117 | 0 | 138.68 | 147.9 | 160.78 | 177.98 | 197.94 | 232.28 | 249.51 | 241.98 | 61 | 90.27 | 118.08 | 177.24 | 48.9 | 22.17 | 804.03 | 9.15 | 3
2026-07-02 18:00 | CMS 2 | B | CALC-3040 | 117 | 0 | 139.51 | 150.65 | 163.71 | 178.17 | 199.11 | 232.72 | 249.83 | 243.58 | 60.1 | 89.63 | 117.88 | 185.19 | 52.3 | 21.47 | 775.41 | 4.87 | 3
2026-07-02 21:00 | CMS 2 | C | CALC-3040 | 113 | 0 | 138.94 | 150.17 | 162.4 | 178.21 | 197.29 | 233.03 | 249.2 | 242.7 | 59.9 | 92.83 | 118.35 | 177.03 | 53.1 | 23.09 | 898.16 | 12.74 | 3
2026-07-02 23:30 | CMS 2 | C | CALC-3040 | 116 | 1 | 140.06 | 149.71 | 163.4 | 177.07 | 197.49 | 232.86 | 248.28 | 243.9 | 60.9 | 92.7 | 118.03 | 192.22 | 52.3 | 23.68 | 715.9 | 4.38 | 3
2026-07-03 02:00 | CMS 2 | C | CALC-3040 | 121 | 1 | 138.55 | 149.78 | 163.29 | 177.83 | 199.34 | 232.42 | 249.52 | 243.6 | 59.5 | 93.67 | 116.21 | 182.95 | 50.5 | 22.4 | 685.7 | 3.15 | 3
2026-07-03 05:00 | CMS 2 | A | CALC-3040 | 114 | 0 | 140.4 | 148.57 | 162.35 | 176.03 | 197.8 | 234.01 | 249.68 | 243.42 | 60.1 | 90.65 | 122.18 | 175.91 | 52.5 | 21.56 | 717.36 | 8.93 | 4
2026-07-03 07:30 | CMS 2 | A | CALC-3040 | 114 | 4 | 140.34 | 150.99 | 161.97 | 178.44 | 196.7 | 231.17 | 249.2 | 241.55 | 59 | 90.19 | 119.79 | 193.6 | 53.6 | 22.07 | 771 | 13.29 | 4
2026-07-03 10:00 | CMS 2 | A | CALC-3040 | 119 | 0 | 139.87 | 149.87 | 161.81 | 177.11 | 199.94 | 232.73 | 248.82 | 242.18 | 58.2 | 91.53 | 122.09 | 182.66 | 52.4 | 22.22 | 745.35 | 0.5 | 4
2026-07-03 13:00 | CMS 2 | B | CALC-3040 | 112 | 1 | 141.01 | 149.39 | 162.45 | 178.78 | 197.87 | 232.67 | 247.9 | 242.62 | 58.7 | 90.7 | 115.23 | 191.02 | 51.4 | 21.49 | 847.04 | 8.57 | 4
2026-07-03 15:30 | CMS 2 | B | CALC-3040 | 121 | 1 | 139.27 | 150.33 | 163.11 | 178.01 | 198.9 | 233.1 | 249.12 | 243.62 | 60.1 | 89.44 | 125.56 | 177.57 | 54 | 22.49 | 880.78 | 7.05 | 4
2026-07-03 18:00 | CMS 2 | B | CALC-3040 | 110 | 1 | 139.08 | 150.88 | 162.22 | 177.82 | 198.01 | 233.72 | 247.09 | 243.55 | 62.8 | 91.24 | 119.33 | 179.73 | 53.1 | 23.23 | 919.4 | 10.88 | 4
2026-07-03 21:00 | CMS 2 | C | CALC-3040 | 119 | 3 | 140.01 | 149.84 | 162.82 | 177.12 | 197.06 | 233.12 | 248.18 | 242.26 | 59.5 | 93.35 | 118.74 | 176.4 | 55.1 | 22.46 | 780.14 | 4.07 | 4
2026-07-03 23:30 | CMS 2 | C | CALC-3040 | 117 | 0 | 140.5 | 149.71 | 162.41 | 177.35 | 198.68 | 233.5 | 248.54 | 243.61 | 59.5 | 93.64 | 122.98 | 185.43 | 52.5 | 23.72 | 661.51 | 0.62 | 4
2026-07-04 02:00 | CMS 2 | C | CALC-3040 | 127 | 2 | 139.49 | 149.07 | 162.64 | 177.83 | 199.83 | 232.31 | 248.58 | 241.61 | 59.4 | 92.17 | 122.96 | 192.58 | 52.6 | 22.08 | 710.85 | 11.71 | 4
2026-07-04 05:00 | CMS 2 | A | CALC-3040 | 117 | 0 | 138.82 | 149.23 | 161.62 | 177.46 | 198.11 | 232.71 | 249.47 | 241.95 | 57.2 | 89.32 | 127.94 | 184.86 | 53 | 23.39 | 700.4 | 0.5 | 5
2026-07-04 07:30 | CMS 2 | A | CALC-3040 | 114 | 0 | 138.85 | 150.63 | 161.42 | 178.87 | 197.34 | 231.97 | 248.57 | 241.15 | 58.3 | 90.01 | 121.21 | 189.15 | 47.9 | 23.11 | 789.23 | 10.64 | 5
2026-07-04 10:00 | CMS 2 | A | CALC-3040 | 115 | 0 | 140.89 | 149 | 163.32 | 177.98 | 198.29 | 232.85 | 248.68 | 243.2 | 59.1 | 89.91 | 114.17 | 184.02 | 53 | 22.77 | 881.15 | 7.01 | 5
2026-07-04 13:00 | CMS 2 | B | CALC-3040 | 113 | 2 | 141.11 | 150.05 | 162.37 | 177.79 | 198.59 | 230.5 | 250.26 | 239.87 | 56.5 | 91.23 | 119.54 | 197.11 | 54.6 | 22.01 | 891.69 | 10.45 | 5
2026-07-04 15:30 | CMS 2 | B | CALC-3040 | 117 | 1 | 139.94 | 149.74 | 162.11 | 177.48 | 200.39 | 231.4 | 247.87 | 241.91 | 58.7 | 90 | 117.95 | 181.46 | 52.5 | 24.13 | 641.58 | 10.13 | 5
2026-07-04 18:00 | CMS 2 | B | CALC-3040 | 106 | 0 | 140.07 | 149.44 | 161.85 | 176.65 | 198.36 | 232.45 | 247.64 | 242.94 | 61.5 | 90.74 | 120.52 | 176.41 | 50.9 | 21.82 | 938.57 | 10.94 | 5
2026-07-04 21:00 | CMS 2 | C | CALC-3040 | 115 | 0 | 139.35 | 150.43 | 162.76 | 178.73 | 198.19 | 233.17 | 249.11 | 244.44 | 62.3 | 92.54 | 121.84 | 187.13 | 48.8 | 22.93 | 824.48 | 12.21 | 5
2026-07-04 23:30 | CMS 2 | C | CALC-3040 | 114 | 3 | 140.26 | 147.97 | 161.22 | 178.88 | 198.9 | 230.95 | 249.3 | 241.26 | 58.7 | 92.17 | 123.09 | 186.51 | 55.1 | 22.94 | 762.12 | 8.58 | 5
2026-07-05 02:00 | CMS 2 | C | CALC-3040 | 119 | 0 | 139.33 | 150.89 | 162.44 | 178.26 | 197.43 | 231.74 | 249.34 | 242.95 | 60.6 | 93.91 | 116.2 | 189.44 | 51 | 23.6 | 995.73 | 11.54 | 5
2026-07-05 05:00 | CMS 2 | A | CALC-3040 | 132 | 1 | 139.49 | 149.31 | 162.98 | 177.04 | 197.82 | 230.59 | 248.95 | 241.17 | 57.7 | 91.28 | 123.63 | 189.3 | 50.9 | 22.87 | 751.71 | 14.08 | 6
2026-07-05 07:30 | CMS 2 | A | CALC-3040 | 114 | 0 | 139.99 | 151.24 | 163 | 177.87 | 196.91 | 234.92 | 250.07 | 245.41 | 60.9 | 90.06 | 119.83 | 172.91 | 49.7 | 23.07 | 923.08 | 0.5 | 6
2026-07-05 10:00 | CMS 2 | A | CALC-3040 | 115 | 0 | 140.38 | 149.22 | 160.92 | 178.6 | 198.23 | 231.04 | 249.74 | 241.36 | 58.5 | 90.44 | 118.14 | 179.43 | 49.3 | 23.59 | 617.24 | 14.26 | 6
2026-07-05 13:00 | CMS 2 | B | CALC-3040 | 112 | 0 | 140.45 | 150.45 | 161.16 | 178.54 | 198.41 | 232.76 | 250.21 | 243.58 | 60.2 | 89.59 | 121.99 | 192.41 | 50.6 | 22.88 | 917.59 | 1.56 | 6
2026-07-05 15:30 | CMS 2 | B | CALC-3040 | 120 | 3 | 139.29 | 149.86 | 160.61 | 178.03 | 197.82 | 231.6 | 248.54 | 241.92 | 60.2 | 89.85 | 125.55 | 176.91 | 52.2 | 23.07 | 1062.4 | 13.39 | 6
2026-07-05 18:00 | CMS 2 | B | CALC-3040 | 116 | 0 | 139.93 | 150.34 | 161.01 | 177.45 | 197.86 | 231.67 | 248.84 | 241.21 | 59 | 89.18 | 126.43 | 186.63 | 49.6 | 21.21 | 850.18 | 10.73 | 6
2026-07-05 21:00 | CMS 2 | C | CALC-3040 | 121 | 2 | 139.61 | 150.77 | 161.5 | 178.13 | 196.84 | 231.6 | 248.17 | 241.09 | 56.5 | 94.05 | 120.18 | 187.58 | 52.3 | 21.14 | 859.67 | 3.9 | 6
2026-07-05 23:30 | CMS 2 | C | CALC-3040 | 117 | 1 | 140.41 | 149.3 | 160.97 | 178.33 | 197.01 | 232.72 | 248.12 | 242.71 | 59.5 | 92.33 | 122.93 | 188.68 | 49.1 | 21.5 | 725.7 | 3.48 | 6
2026-07-06 02:00 | CMS 2 | C | CALC-3040 | 120 | 1 | 139.93 | 150.17 | 162.06 | 177.87 | 197.73 | 233.12 | 248.66 | 243.94 | 60.9 | 92.75 | 120.81 | 187.88 | 48.3 | 22.66 | 658.57 | 3.01 | 6
2026-07-06 05:00 | CMS 2 | A | CALC-3040 | 112 | 0 | 139.2 | 150.92 | 162.15 | 177.46 | 197.85 | 231.47 | 248.58 | 242.85 | 59.9 | 90.09 | 124.59 | 183.58 | 50.7 | 22.62 | 868.85 | 4.3 | 7
2026-07-06 07:30 | CMS 2 | A | CALC-3040 | 119 | 1 | 140.94 | 149.17 | 161.73 | 178.53 | 198.43 | 231.3 | 249.37 | 241.87 | 60.3 | 89.07 | 129.64 | 189.3 | 50.1 | 23.4 | 763.15 | 3.04 | 7
2026-07-06 10:00 | CMS 2 | A | CALC-3040 | 123 | 2 | 139.3 | 150.53 | 161.48 | 178.38 | 197.83 | 230.9 | 250.25 | 241.81 | 60 | 90.24 | 118.54 | 186.25 | 49.8 | 22.99 | 695.12 | 7.64 | 7
2026-07-06 13:00 | CMS 2 | B | CALC-3040 | 109 | 1 | 140.36 | 149.01 | 162.5 | 177.59 | 198.01 | 230.94 | 247.96 | 240.98 | 60.3 | 89.74 | 120.43 | 191.49 | 49 | 21.85 | 727.14 | 10.27 | 7
2026-07-06 15:30 | CMS 2 | B | CALC-3040 | 106 | 0 | 140.47 | 149.6 | 162.44 | 177.82 | 198.21 | 231.53 | 248.38 | 240.18 | 58.5 | 91.21 | 123.03 | 176.68 | 51.6 | 24.3 | 1068.55 | 16.16 | 7
2026-07-06 18:00 | CMS 2 | B | CALC-3040 | 117 | 1 | 139.14 | 149.59 | 160.54 | 178.76 | 196.56 | 232.17 | 249.23 | 242.39 | 59.7 | 90.7 | 117.05 | 175.01 | 47.1 | 22.69 | 759.94 | 12.19 | 7
2026-07-06 21:00 | CMS 2 | C | CALC-3040 | 116 | 2 | 140.61 | 149.64 | 162.19 | 177.99 | 197.49 | 230.14 | 248.58 | 240.09 | 55.4 | 91.57 | 121.03 | 178.16 | 53.8 | 22.86 | 743.41 | 8.64 | 7
2026-07-06 23:30 | CMS 2 | C | CALC-3040 | 129 | 0 | 138.63 | 149.93 | 163.17 | 177.37 | 197.81 | 232.26 | 249.27 | 242.41 | 56.8 | 93.55 | 120.65 | 195.96 | 49.3 | 22.86 | 959.33 | 6.2 | 7
2026-07-07 02:00 | CMS 2 | C | CALC-3040 | 120 | 0 | 139.2 | 150.54 | 161.62 | 178.93 | 197.65 | 230.56 | 249.51 | 240.84 | 58.6 | 92.3 | 120.63 | 190.21 | 49.5 | 22.59 | 600.39 | 13.04 | 7
2026-07-07 05:00 | CMS 2 | A | CALC-3040 | 116 | 2 | 140.72 | 150.3 | 162.23 | 177.7 | 198.21 | 230.53 | 249.95 | 241.53 | 58.4 | 90.41 | 119.81 | 188.72 | 47.7 | 22.54 | 814.95 | 16.62 | 8
2026-07-07 07:30 | CMS 2 | A | CALC-3040 | 123 | 0 | 140.52 | 149.22 | 162.78 | 177.93 | 197.11 | 231.56 | 250.07 | 241.96 | 58.9 | 90.13 | 125.12 | 186.85 | 49.2 | 23.07 | 892.09 | 14.98 | 8
2026-07-07 10:00 | CMS 2 | A | CALC-3040 | 119 | 2 | 140.52 | 149.6 | 161.11 | 178.31 | 197.52 | 231.18 | 249.12 | 240.63 | 59.5 | 91.21 | 115.3 | 183.23 | 48.5 | 23.07 | 872.71 | 4.06 | 8
2026-07-07 13:00 | CMS 2 | B | CALC-3040 | 108 | 2 | 140.14 | 151.43 | 160.97 | 178.02 | 197.8 | 229.67 | 249.08 | 240.21 | 58.7 | 90.34 | 120.68 | 192.98 | 48.5 | 22.57 | 953.27 | 7.41 | 8
2026-07-07 15:30 | CMS 2 | B | CALC-3040 | 115 | 1 | 139.83 | 150.69 | 163.61 | 179.19 | 198.72 | 230.32 | 249.03 | 240.32 | 59.2 | 88.91 | 120.73 | 179.73 | 53.7 | 21.34 | 664.78 | 8.25 | 8
2026-07-07 18:00 | CMS 2 | B | CALC-3040 | 116 | 0 | 139.57 | 150.65 | 160.48 | 176.41 | 198 | 230.37 | 249.08 | 239.8 | 57.8 | 89.98 | 121.41 | 181.23 | 47.2 | 21.77 | 799.12 | 5.79 | 8
2026-07-07 21:00 | CMS 2 | C | CALC-3040 | 121 | 0 | 140.51 | 150.2 | 162.16 | 178.08 | 197.48 | 231.84 | 249.26 | 241.93 | 61.4 | 92.97 | 127.1 | 193.47 | 49.2 | 22.74 | 902.7 | 3.65 | 8
2026-07-07 23:30 | CMS 2 | C | CALC-3040 | 128 | 1 | 140.14 | 150.17 | 161.76 | 178.75 | 199.22 | 230.39 | 248.17 | 241.52 | 57.2 | 93.89 | 118.77 | 191.41 | 48.6 | 22.4 | 740.79 | 13.05 | 8
2026-07-08 02:00 | CMS 2 | C | CALC-3040 | 111 | 3 | 140.32 | 148.62 | 161.19 | 176.51 | 198.38 | 231.48 | 247.56 | 241.52 | 57 | 93.13 | 120.11 | 196.48 | 47.8 | 23.84 | 583.29 | 9.49 | 8
2026-07-08 05:00 | CMS 2 | A | CALC-3040 | 118 | 4 | 139.86 | 149.9 | 161.86 | 178.02 | 198.49 | 229.26 | 249.12 | 239 | 58.9 | 89.93 | 119 | 187.81 | 50.2 | 23.16 | 733.28 | 7.7 | 9
2026-07-08 07:30 | CMS 2 | A | CALC-3040 | 115 | 3 | 140.07 | 149.77 | 161.89 | 175.18 | 198.05 | 230.98 | 249.01 | 240.61 | 56.9 | 91.08 | 123.63 | 194.16 | 48.3 | 22.35 | 897.95 | 2.49 | 9
2026-07-08 10:00 | CMS 2 | A | CALC-3040 | 124 | 2 | 139.54 | 150.16 | 162.17 | 178.53 | 198.23 | 230.66 | 248.41 | 240.7 | 58.8 | 89.29 | 123.08 | 197.12 | 51.8 | 22.03 | 579.77 | 10.5 | 9
2026-07-08 13:00 | CMS 2 | B | CALC-3040 | 110 | 3 | 140.1 | 149.21 | 160.75 | 178.51 | 198.62 | 229.79 | 248.71 | 240.21 | 57.8 | 90.33 | 121.03 | 186.32 | 48.4 | 22.98 | 872.57 | 0.5 | 9
2026-07-08 15:30 | CMS 2 | B | CALC-3040 | 110 | 0 | 141.06 | 150.79 | 161.91 | 177.84 | 195.43 | 229.86 | 248.74 | 240.73 | 58.9 | 89.75 | 115.26 | 186.55 | 50.5 | 22.62 | 883.5 | 14.98 | 9
2026-07-08 18:00 | CMS 2 | B | CALC-3040 | 121 | 0 | 139.34 | 149.79 | 161.87 | 177.64 | 198.73 | 230.03 | 249.51 | 242.12 | 58.4 | 90.14 | 124.08 | 182.68 | 47.8 | 23.46 | 636.32 | 1.06 | 9
2026-07-08 21:00 | CMS 2 | C | CALC-3040 | 114 | 2 | 139.06 | 149.6 | 162.94 | 178.07 | 197.33 | 229.08 | 249.99 | 239.68 | 56 | 93.72 | 117.95 | 194.94 | 48 | 23.62 | 806.72 | 0.51 | 9
2026-07-08 23:30 | CMS 2 | C | CALC-3040 | 119 | 1 | 139.17 | 150.47 | 161.98 | 178.22 | 197.87 | 231.88 | 248.8 | 242.46 | 60.2 | 92.81 | 116.96 | 190.53 | 50.4 | 23.69 | 733.2 | 10.77 | 9
2026-07-09 02:00 | CMS 2 | C | CALC-3040 | 104 | 3 | 138.72 | 150 | 163.58 | 177.44 | 198.78 | 230.4 | 248.62 | 240.86 | 56.7 | 92.08 | 120.19 | 193.5 | 47.4 | 22.22 | 717.19 | 15.09 | 9
2026-07-09 05:00 | CMS 2 | A | CALC-3040 | 118 | 0 | 139.65 | 150 | 161.65 | 178.77 | 197.82 | 229.54 | 247.8 | 240.85 | 60.6 | 89.59 | 114.12 | 172.91 | 49.1 | 22.99 | 661.82 | 9.5 | 10
2026-07-09 07:30 | CMS 2 | A | CALC-3040 | 108 | 5 | 141.06 | 150.71 | 162.28 | 178.13 | 199.24 | 229.61 | 249.97 | 240.1 | 58.4 | 90.26 | 124.05 | 188.2 | 43.1 | 22.22 | 892.05 | 12.08 | 10
2026-07-09 10:00 | CMS 2 | A | CALC-3040 | 129 | 3 | 140.3 | 150.37 | 163.41 | 177.64 | 197.92 | 229.35 | 248 | 239.67 | 59.6 | 90.68 | 119.4 | 174.58 | 47 | 23.1 | 850.4 | 6.61 | 10
2026-07-09 13:00 | CMS 2 | B | CALC-3040 | 107 | 1 | 139.92 | 149.19 | 163.14 | 177.07 | 196.51 | 229.42 | 249.11 | 240.51 | 59.1 | 89.32 | 118.55 | 174.47 | 49.9 | 22.92 | 561.02 | 2.82 | 10
2026-07-09 15:30 | CMS 2 | B | CALC-3040 | 126 | 1 | 140.86 | 150.32 | 161.05 | 177.58 | 199.74 | 229.04 | 247.87 | 240.2 | 59.3 | 90.78 | 115.98 | 191.6 | 48.2 | 22.16 | 658.19 | 15.64 | 10
2026-07-09 18:00 | CMS 2 | B | CALC-3040 | 114 | 2 | 141.01 | 151.02 | 160.5 | 178.44 | 197.89 | 229.87 | 248.17 | 240.11 | 60.8 | 89.31 | 120.92 | 175.55 | 48.5 | 22.13 | 704.18 | 5.5 | 10
2026-07-09 21:00 | CMS 2 | C | CALC-3040 | 122 | 4 | 139.13 | 150.5 | 162.47 | 179.02 | 198.8 | 229.44 | 250.04 | 239.29 | 56.9 | 93.94 | 119.61 | 178.96 | 52.1 | 24.19 | 616.8 | 0.87 | 10
2026-07-09 23:30 | CMS 2 | C | CALC-3040 | 121 | 4 | 140.74 | 149.89 | 162.46 | 178.43 | 197.81 | 229.95 | 248.12 | 241.59 | 59.5 | 93.11 | 121.98 | 189.29 | 44.5 | 23.22 | 837.45 | 2.16 | 10
2026-07-10 02:00 | CMS 2 | C | CALC-3040 | 127 | 3 | 140.74 | 148.85 | 163.08 | 179.08 | 196.94 | 230.05 | 246.98 | 240.55 | 57.4 | 92.71 | 119.75 | 192.86 | 47.1 | 23.77 | 695.5 | 16.76 | 10
2026-07-10 05:00 | CMS 2 | A | CALC-3040 | 114 | 5 | 140.73 | 149.87 | 160.97 | 177.83 | 198.33 | 227.17 | 248.93 | 237.69 | 57.9 | 89.75 | 114.57 | 198.2 | 50.8 | 23.3 | 759.75 | 6.52 | 11
2026-07-10 07:30 | CMS 2 | A | CALC-3040 | 120 | 6 | 140.14 | 148.49 | 162.17 | 178.29 | 199.16 | 229.24 | 248.48 | 239.02 | 56 | 90.19 | 112.15 | 178.02 | 48.1 | 21.62 | 888.41 | 0.5 | 11
2026-07-10 10:00 | CMS 2 | A | CALC-3040 | 111 | 3 | 140.07 | 149.2 | 162.95 | 180.18 | 198.44 | 228.59 | 248.49 | 240.23 | 59.4 | 90 | 111.13 | 173.21 | 44.9 | 23.74 | 676.5 | 6.15 | 11
2026-07-10 13:00 | CMS 2 | B | CALC-3040 | 114 | 0 | 140.29 | 150.13 | 163.71 | 178.35 | 199.04 | 229.47 | 248.14 | 241.06 | 58.6 | 89.88 | 121.84 | 179.94 | 48.3 | 22.82 | 882.62 | 8.25 | 11
2026-07-10 15:30 | CMS 2 | B | CALC-3040 | 112 | 1 | 139.6 | 150.39 | 162.99 | 177.08 | 197.54 | 230.88 | 249.08 | 242.29 | 60.6 | 90.71 | 119.35 | 190.98 | 51.7 | 25.25 | 850.32 | 4.32 | 11
2026-07-10 18:00 | CMS 2 | B | CALC-3040 | 117 | 2 | 140.45 | 150.62 | 163.02 | 178.34 | 198.95 | 227.91 | 248.47 | 238.39 | 57.8 | 89.44 | 123.21 | 191.33 | 49.1 | 23.71 | 599.79 | 3.46 | 11
2026-07-10 21:00 | CMS 2 | C | CALC-3040 | 114 | 1 | 139.66 | 149.52 | 161.41 | 177.78 | 197.75 | 229.61 | 250.5 | 238.29 | 57 | 93.3 | 118.62 | 187.41 | 47 | 22.04 | 729.25 | 0.5 | 11
2026-07-10 23:30 | CMS 2 | C | CALC-3040 | 126 | 5 | 140.32 | 149.47 | 162.13 | 177.34 | 198.38 | 227.69 | 249.41 | 237.58 | 56.5 | 93.11 | 115.21 | 186.23 | 44.6 | 22.41 | 865.36 | 12.16 | 11
2026-07-11 02:00 | CMS 2 | C | CALC-3040 | 117 | 1 | 139.42 | 150.28 | 160.42 | 177.48 | 198.42 | 229.33 | 248.18 | 239.69 | 55.8 | 93.56 | 121.43 | 181.1 | 45.6 | 22.47 | 871.42 | 12.76 | 11
2026-07-11 05:00 | CMS 2 | A | CALC-3040 | 115 | 0 | 139.93 | 149.29 | 160.52 | 178.42 | 198.87 | 228.47 | 247.57 | 238.56 | 58 | 89.73 | 121.29 | 192.58 | 46 | 22.98 | 750 | 3.28 | 12
2026-07-11 07:30 | CMS 2 | A | CALC-3040 | 114 | 4 | 140.9 | 149.49 | 162.89 | 178.99 | 197.74 | 228.46 | 250.33 | 239.29 | 57.5 | 90.06 | 121.64 | 178.86 | 45.9 | 22.2 | 935.93 | 12.62 | 12
2026-07-11 10:00 | CMS 2 | A | CALC-3040 | 117 | 0 | 140.83 | 149.74 | 162.81 | 176.67 | 197.59 | 227.55 | 249.84 | 238.2 | 56.3 | 90.12 | 125.5 | 179.59 | 52.7 | 21.79 | 868.09 | 4.88 | 12
2026-07-11 13:00 | CMS 2 | B | CALC-3040 | 116 | 1 | 139.03 | 151.15 | 163.73 | 177.15 | 198.23 | 228.19 | 248.23 | 239.48 | 55.8 | 89.67 | 118.92 | 197.62 | 45.4 | 22.13 | 765.68 | 3.29 | 12
2026-07-11 15:30 | CMS 2 | B | CALC-3040 | 125 | 4 | 140.1 | 149.65 | 161.67 | 177.97 | 198.19 | 229.32 | 248.26 | 237.6 | 56.5 | 89.73 | 119.18 | 179.61 | 46.7 | 21.53 | 701.92 | 2.25 | 12
2026-07-11 18:00 | CMS 2 | B | CALC-3040 | 119 | 4 | 139.48 | 150.43 | 160.5 | 178.62 | 197.98 | 228.06 | 248.61 | 239.06 | 59.7 | 90.07 | 119.19 | 183.89 | 43.6 | 23.54 | 1188.02 | 14.1 | 12
2026-07-11 21:00 | CMS 2 | C | CALC-3040 | 122 | 0 | 138.87 | 149.5 | 162.46 | 178.03 | 199.27 | 227.95 | 247.87 | 239.09 | 55.4 | 93.4 | 128.23 | 174.23 | 45.5 | 20.88 | 792.93 | 2.33 | 12
2026-07-11 23:30 | CMS 2 | C | CALC-3040 | 116 | 4 | 139.11 | 149.06 | 162.42 | 176.58 | 199.27 | 228.37 | 249.13 | 238.98 | 55.5 | 92.88 | 119.85 | 177.76 | 48.9 | 23.11 | 799.65 | 4.57 | 12
2026-07-12 02:00 | CMS 2 | C | CALC-3040 | 112 | 4 | 140.27 | 149.95 | 161.5 | 178.03 | 197.88 | 228.56 | 248.88 | 238.03 | 54.8 | 92.02 | 118.56 | 175.87 | 48.7 | 22.56 | 703.67 | 2.9 | 12
2026-07-12 05:00 | CMS 2 | A | CALC-3040 | 109 | 3 | 139.64 | 151.52 | 163.34 | 178.57 | 198.32 | 227.66 | 247.51 | 238.91 | 56.8 | 90.11 | 120.55 | 181.16 | 46.9 | 21.85 | 818.58 | 5.64 | 13
2026-07-12 07:30 | CMS 2 | A | CALC-3040 | 111 | 0 | 140.11 | 149.85 | 161.47 | 177.62 | 197.86 | 228.55 | 248.39 | 237.84 | 55.6 | 90.05 | 120.02 | 183.05 | 47.2 | 22.01 | 990.78 | 10.08 | 13
2026-07-12 10:00 | CMS 2 | A | CALC-3040 | 114 | 1 | 139.75 | 149.6 | 164.37 | 177.47 | 196.14 | 227.54 | 247.72 | 238.39 | 56.8 | 89.38 | 122.66 | 194.36 | 47.4 | 21.95 | 953.47 | 11.71 | 13
2026-07-12 13:00 | CMS 2 | B | CALC-3040 | 123 | 4 | 140.38 | 150.19 | 162.09 | 178.72 | 198.65 | 227.7 | 249.21 | 238.25 | 57.9 | 90.11 | 117.57 | 187.7 | 48.8 | 22.45 | 763.01 | 21.39 | 13
2026-07-12 15:30 | CMS 2 | B | CALC-3040 | 117 | 1 | 139.41 | 150.62 | 161.57 | 178.52 | 196.8 | 226.62 | 247.55 | 238.13 | 57.2 | 89.48 | 119.2 | 174.02 | 53.2 | 23.71 | 616.42 | 2.81 | 13
2026-07-12 18:00 | CMS 2 | B | CALC-3040 | 122 | 1 | 140.32 | 149.42 | 161.74 | 177.82 | 198.67 | 228.18 | 248.07 | 238.45 | 59.7 | 89.09 | 127.06 | 179.69 | 46 | 22.49 | 660.8 | 1.51 | 13
2026-07-12 21:00 | CMS 2 | C | CALC-3040 | 123 | 2 | 140.15 | 149.93 | 160.85 | 177.09 | 196.85 | 227.15 | 250.05 | 237.26 | 54.2 | 92.75 | 121.86 | 178.97 | 49.4 | 22.05 | 700.97 | 3.57 | 13
2026-07-12 23:30 | CMS 2 | C | CALC-3040 | 127 | 3 | 140.28 | 150.18 | 162.1 | 179.39 | 196.71 | 228.22 | 250.47 | 238.7 | 57.2 | 94.25 | 119.35 | 175.16 | 50.6 | 21.9 | 601.9 | 11.27 | 13
2026-07-13 02:00 | CMS 2 | C | CALC-3040 | 132 | 1 | 140.54 | 149.81 | 161.51 | 177.97 | 198.12 | 227.02 | 248.66 | 237.94 | 54.7 | 93.68 | 121.86 | 178.33 | 47.5 | 21.73 | 844.42 | 2.16 | 13
2026-07-13 05:00 | CMS 2 | A | CALC-3040 | 129 | 1 | 140.75 | 149.26 | 160.38 | 177.4 | 196.9 | 227.88 | 250.46 | 238.58 | 57.7 | 88.9 | 119.96 | 191.53 | 44.8 | 22.27 | 778.44 | 7.84 | 14
2026-07-13 07:30 | CMS 2 | A | CALC-3040 | 118 | 2 | 140.07 | 149.72 | 161.54 | 177.7 | 198.42 | 228.19 | 249.51 | 239.08 | 59.6 | 89.37 | 119.19 | 191.64 | 47.6 | 22.44 | 739.49 | 8.99 | 14
2026-07-13 10:00 | CMS 2 | A | CALC-3040 | 117 | 1 | 140.45 | 151.65 | 162.32 | 177.39 | 197.44 | 226.21 | 249 | 237.25 | 55.4 | 89.07 | 117.78 | 181.09 | 44.1 | 23.29 | 923.14 | 0.5 | 14
2026-07-13 13:00 | CMS 2 | B | CALC-3040 | 102 | 5 | 140.09 | 149.87 | 163.02 | 178 | 196.87 | 226.65 | 248.79 | 237.16 | 57.2 | 90.36 | 112.68 | 176.52 | 53.6 | 23.01 | 770.32 | 12.61 | 14
2026-07-13 15:30 | CMS 2 | B | CALC-3040 | 111 | 3 | 139.24 | 150.53 | 160.8 | 178.46 | 198.09 | 225.73 | 249.86 | 236.48 | 56.8 | 89.71 | 119.79 | 185.39 | 49.5 | 22.91 | 720.48 | 4.47 | 14
2026-07-13 18:00 | CMS 2 | B | CALC-3040 | 123 | 4 | 140.08 | 150.67 | 162.58 | 178.89 | 198.89 | 227.68 | 250.26 | 238.39 | 57 | 89.76 | 119.41 | 175.71 | 51.4 | 23.03 | 893.67 | 15.85 | 14
2026-07-13 21:00 | CMS 2 | C | CALC-3040 | 120 | 3 | 139.93 | 150.65 | 159.82 | 178.15 | 199.08 | 228.33 | 250.5 | 240.35 | 57.6 | 93.37 | 122.56 | 196.79 | 45.4 | 22.64 | 800.34 | 10.65 | 14
2026-07-13 23:30 | CMS 2 | C | CALC-3040 | 115 | 0 | 139.6 | 150.35 | 162.62 | 177.1 | 196.84 | 227.3 | 249.76 | 237.52 | 54.2 | 92.69 | 115.19 | 188.83 | 49.2 | 23.79 | 994.31 | 11.69 | 14
2026-07-14 02:00 | CMS 2 | C | CALC-3040 | 116 | 3 | 139.63 | 149.62 | 162.22 | 177.38 | 198.86 | 227.87 | 249.52 | 240.16 | 57.3 | 91.6 | 123.85 | 177.1 | 49.9 | 21.14 | 799.5 | 22.49 | 14
2026-07-14 05:00 | CMS 2 | A | CALC-3040 | 124 | 3 | 139.47 | 148.81 | 162.26 | 176.37 | 197.73 | 227.76 | 249.95 | 238.1 | 57.5 | 90.25 | 122.03 | 192.3 | 45.7 | 23 | 1089.24 | 5.06 | 15
2026-07-14 07:30 | CMS 2 | A | CALC-3040 | 119 | 4 | 140.25 | 149.86 | 161.44 | 177.73 | 196.49 | 227.07 | 249.67 | 237.55 | 56.1 | 90.57 | 115.68 | 183.48 | 51.9 | 23.02 | 900.73 | 0.5 | 15
2026-07-14 10:00 | CMS 2 | A | CALC-3040 | 125 | 4 | 139.12 | 151.64 | 161.33 | 178.07 | 196.9 | 226.68 | 249.03 | 237.83 | 58.1 | 90.03 | 119.53 | 174.57 | 46.8 | 24.76 | 740.56 | 5.53 | 15
2026-07-14 13:00 | CMS 2 | B | CALC-3040 | 108 | 1 | 139.44 | 150 | 162.36 | 177.79 | 199.37 | 227.53 | 249.58 | 239.54 | 56.3 | 90.68 | 122.26 | 176.39 | 48.9 | 23.86 | 703.63 | 16.69 | 15
2026-07-14 15:30 | CMS 2 | B | CALC-3040 | 116 | 2 | 138.22 | 150.29 | 160.49 | 178.9 | 199.06 | 228.37 | 248.62 | 239.39 | 54.2 | 90.62 | 121.82 | 183.48 | 48.1 | 22.69 | 662.33 | 11.11 | 15
2026-07-14 18:00 | CMS 2 | B | CALC-3040 | 120 | 6 | 140.52 | 148.72 | 160.57 | 177.94 | 197.82 | 225.44 | 249.46 | 235.11 | 54.4 | 89.93 | 120.07 | 189.07 | 49 | 21.5 | 798.71 | 1.29 | 15
2026-07-14 21:00 | CMS 2 | C | CALC-3040 | 108 | 1 | 139.53 | 148.95 | 160.64 | 178.09 | 198.5 | 227.06 | 249.35 | 236.54 | 52.9 | 93.21 | 122.11 | 184.92 | 47.7 | 22.28 | 671.23 | 5.8 | 15
2026-07-14 23:30 | CMS 2 | C | CALC-3040 | 115 | 7 | 139.02 | 149.54 | 161.69 | 178.06 | 198.5 | 225.69 | 248.81 | 236.03 | 54.1 | 93.05 | 119.12 | 172.95 | 54.6 | 22.93 | 716.49 | 11.74 | 15
2026-07-15 02:00 | CMS 2 | C | CALC-3040 | 120 | 5 | 139.46 | 150.15 | 162.12 | 176.49 | 198.07 | 227.8 | 249.41 | 238.39 | 56.2 | 92.39 | 122.23 | 185.82 | 49.2 | 20.92 | 953.25 | 10.06 | 15
2026-07-15 05:00 | CMS 2 | A | CALC-3040 | 130 | 5 | 140.16 | 149.55 | 161.82 | 178.38 | 196.59 | 225.24 | 248.54 | 235.66 | 55.7 | 90.14 | 125.02 | 177.68 | 47.9 | 21.9 | 801.58 | 9.42 | 16
2026-07-15 07:30 | CMS 2 | A | CALC-3040 | 124 | 4 | 140.25 | 149.93 | 160.84 | 177.95 | 199.11 | 225.7 | 248.01 | 236.68 | 57.8 | 90.36 | 119.14 | 182.29 | 48.7 | 21.94 | 829.75 | 10.22 | 16
2026-07-15 10:00 | CMS 2 | A | CALC-3040 | 121 | 3 | 140.61 | 150.53 | 161.72 | 179.02 | 198 | 226.55 | 249.1 | 236.71 | 56.4 | 89.01 | 114.62 | 189.51 | 47.9 | 22.29 | 855.77 | 9.18 | 16
2026-07-15 13:00 | CMS 2 | B | CALC-3040 | 111 | 2 | 140.2 | 149.93 | 160.29 | 177.69 | 199.05 | 226.34 | 248.64 | 237.18 | 55.7 | 90.47 | 119.42 | 192.3 | 46 | 23.14 | 922.61 | 0.5 | 16
2026-07-15 15:30 | CMS 2 | B | CALC-3040 | 116 | 0 | 140.46 | 150.75 | 161.93 | 177.81 | 198.47 | 227.59 | 248.79 | 238.77 | 56 | 91.48 | 118.81 | 192.26 | 45.4 | 23.51 | 930.08 | 7.16 | 16
2026-07-15 18:00 | CMS 2 | B | CALC-3040 | 111 | 0 | 139.1 | 150.86 | 161.22 | 178 | 198.86 | 224.49 | 249.73 | 235.44 | 54.8 | 89.55 | 122.78 | 187.12 | 47.6 | 23.08 | 964.77 | 10.13 | 16
2026-07-15 21:00 | CMS 2 | C | CALC-3040 | 111 | 5 | 140.63 | 148.97 | 161.77 | 178.66 | 198.06 | 224.73 | 250.17 | 235.39 | 52.9 | 93.42 | 114.48 | 173.17 | 52.1 | 23.12 | 903.9 | 7.03 | 16
2026-07-15 23:30 | CMS 2 | C | CALC-3040 | 117 | 4 | 139.62 | 150.87 | 161.57 | 177.77 | 196.57 | 226.52 | 248.43 | 237.89 | 55 | 92.51 | 121.81 | 187.24 | 49.3 | 22.98 | 866.12 | 18.44 | 16
2026-07-16 02:00 | CMS 2 | C | CALC-3040 | 130 | 3 | 139.75 | 148.86 | 162.84 | 176.53 | 197.32 | 225.6 | 249.42 | 235.41 | 53.2 | 92.37 | 119.64 | 183.66 | 47 | 21.56 | 798.7 | 13.02 | 16
2026-07-16 05:00 | CMS 2 | A | CALC-3040 | 113 | 7 | 139.31 | 150.11 | 163.89 | 178.6 | 198.12 | 225.67 | 249.29 | 236.02 | 54.6 | 89.25 | 113.87 | 177.14 | 50.3 | 20.49 | 1007.58 | 15.64 | 17
2026-07-16 07:30 | CMS 2 | A | CALC-3040 | 117 | 3 | 138.77 | 149.35 | 160.98 | 177.89 | 198.19 | 225.96 | 248.6 | 236.96 | 56.1 | 89.07 | 122.72 | 185.55 | 53.1 | 23.35 | 757.14 | 23.23 | 17
2026-07-16 10:00 | CMS 2 | A | CALC-3040 | 109 | 2 | 139.73 | 150.42 | 163.84 | 177.14 | 197.86 | 225.2 | 248.42 | 235.55 | 54.9 | 89.38 | 116.96 | 180 | 46 | 23.16 | 741.43 | 19.25 | 17
2026-07-16 13:00 | CMS 2 | B | CALC-3040 | 122 | 2 | 140.86 | 150.97 | 162.42 | 177.93 | 198.72 | 225.98 | 248.08 | 236.18 | 54.6 | 89.78 | 113.54 | 188.06 | 51.1 | 21.7 | 792.16 | 8.6 | 17
2026-07-16 15:30 | CMS 2 | B | CALC-3040 | 120 | 4 | 139.51 | 150.71 | 162.61 | 178.61 | 198.19 | 225.85 | 249.83 | 237.42 | 56.4 | 90.5 | 124.45 | 186.98 | 48.6 | 22.41 | 907.35 | 3.48 | 17
2026-07-16 18:00 | CMS 2 | B | CALC-3040 | 117 | 3 | 139.96 | 149.69 | 161.38 | 178.87 | 196.11 | 225.08 | 248.84 | 236.03 | 56.5 | 88.96 | 118.36 | 187.93 | 47.5 | 21.34 | 740.03 | 7.49 | 17
2026-07-16 21:00 | CMS 2 | C | CALC-3040 | 117 | 1 | 139.73 | 151.89 | 161.67 | 178.36 | 197.31 | 226.51 | 249.42 | 237.59 | 55.1 | 92.29 | 123.05 | 180.88 | 51.2 | 22.46 | 692.57 | 2.28 | 17
2026-07-16 23:30 | CMS 2 | C | CALC-3040 | 117 | 5 | 140.25 | 150.21 | 161.61 | 178.02 | 196.35 | 226.48 | 249.37 | 236.94 | 57.4 | 91.55 | 120.56 | 198.82 | 47.9 | 22.51 | 686.88 | 7.75 | 17
2026-07-17 02:00 | CMS 2 | C | CALC-3040 | 119 | 4 | 139.43 | 150.14 | 162.97 | 178.42 | 198.67 | 225.39 | 248.63 | 236.65 | 53.3 | 93.02 | 119.29 | 184.17 | 46.2 | 22.46 | 940.15 | 0.5 | 17
2026-07-17 05:00 | CMS 2 | A | CALC-3040 | 121 | 2 | 140.27 | 149.88 | 163.6 | 178.64 | 197.33 | 235.02 | 247.88 | 244.97 | 63 | 89.18 | 121.98 | 184.61 | 48.7 | 21.36 | 851.43 | 6.65 | 0
2026-07-17 07:30 | CMS 2 | A | CALC-3040 | 124 | 1 | 139.8 | 150.96 | 163.43 | 177.41 | 195.37 | 235.42 | 249.84 | 245.69 | 63.3 | 89.64 | 118.8 | 178.94 | 49.1 | 22.03 | 750.22 | 14.49 | 0
2026-07-17 10:00 | CMS 2 | A | CALC-3040 | 122 | 0 | 140.7 | 149.82 | 162.14 | 178.47 | 197.65 | 235.13 | 248.09 | 246.01 | 62.3 | 90.3 | 117.18 | 183.31 | 49.4 | 23.03 | 951.08 | 1.22 | 0
2026-07-17 13:00 | CMS 2 | B | CALC-3040 | 117 | 1 | 139.54 | 149.82 | 162.9 | 177.2 | 197.24 | 234.52 | 250 | 244.32 | 60.7 | 90.48 | 120.27 | 189.69 | 49.3 | 22.82 | 795.76 | 6.26 | 0
2026-07-17 15:30 | CMS 2 | B | CALC-3040 | 113 | 0 | 139.88 | 150.58 | 162.43 | 177.8 | 198.75 | 235.67 | 249.11 | 246.41 | 61.5 | 90.65 | 117.99 | 180.04 | 52.8 | 22.83 | 790.1 | 1.12 | 0
2026-07-17 18:00 | CMS 2 | B | CALC-3040 | 112 | 0 | 139.66 | 151.24 | 162.11 | 177.37 | 196.35 | 235.68 | 247.62 | 245.27 | 60.3 | 90.96 | 118.12 | 180.56 | 49.8 | 22.32 | 527.34 | 7.54 | 0
2026-07-17 21:00 | CMS 2 | C | CALC-3040 | 128 | 1 | 140.03 | 149.91 | 163.27 | 177.99 | 198.36 | 235.82 | 248.4 | 246.88 | 61.9 | 91.86 | 115.2 | 180.73 | 48.4 | 24.25 | 875.96 | 9.37 | 0
2026-07-17 23:30 | CMS 2 | C | CALC-3040 | 113 | 2 | 138.85 | 150.05 | 162.13 | 178.63 | 198.82 | 234.22 | 248.84 | 244.93 | 59.5 | 92.19 | 121.95 | 180.1 | 49 | 22.93 | 739.13 | 10.3 | 0
2026-07-18 02:00 | CMS 2 | C | CALC-3040 | 109 | 0 | 139.72 | 149.74 | 163.05 | 178.11 | 198.93 | 235.3 | 249.24 | 245.32 | 59.3 | 93.48 | 118.13 | 185.94 | 48 | 23.08 | 943.21 | 7.34 | 0
2026-07-18 05:00 | CMS 2 | A | CALC-3040 | 114 | 0 | 139.22 | 150.72 | 161.11 | 177.19 | 197.31 | 233.68 | 249.09 | 242.61 | 57.7 | 89.8 | 122.17 | 193.35 | 54.5 | 23.34 | 800.09 | 13.1 | 1
2026-07-18 07:30 | CMS 2 | A | CALC-3040 | 115 | 0 | 140.43 | 151.2 | 160.62 | 176.97 | 197.29 | 234.46 | 249.61 | 243.24 | 59.9 | 89.6 | 119.28 | 179.93 | 49.6 | 23.07 | 914.77 | 7.91 | 1
2026-07-18 10:00 | CMS 2 | A | CALC-3040 | 119 | 0 | 140.72 | 150.94 | 162.37 | 177.59 | 198.94 | 234.35 | 249.37 | 244.6 | 61.5 | 89.86 | 129.11 | 187.17 | 49.9 | 23.06 | 834.85 | 7.5 | 1
2026-07-18 13:00 | CMS 2 | B | CALC-3040 | 116 | 0 | 139.07 | 151.16 | 161.57 | 178.77 | 198.25 | 234.79 | 249.24 | 245.02 | 63.2 | 90.31 | 119.59 | 179.49 | 51.5 | 21.73 | 1007.42 | 8.57 | 1
2026-07-18 15:30 | CMS 2 | B | CALC-3040 | 115 | 2 | 139.77 | 149.88 | 163.69 | 176.53 | 198.45 | 235.9 | 248.8 | 246.78 | 63.9 | 89.75 | 117.76 | 183.05 | 51 | 23.03 | 886.94 | 8.93 | 1
2026-07-18 18:00 | CMS 2 | B | CALC-3040 | 113 | 0 | 138.9 | 148.58 | 162.06 | 178.24 | 196.94 | 235.87 | 249.84 | 246.67 | 62.5 | 90.49 | 120.53 | 194.45 | 51.9 | 22.8 | 672.04 | 10.29 | 1
2026-07-18 21:00 | CMS 2 | C | CALC-3040 | 128 | 1 | 138.51 | 150.09 | 163.14 | 177.29 | 197.86 | 235.54 | 248.68 | 245.1 | 61.4 | 92.13 | 117.61 | 186.71 | 48.9 | 21.46 | 786.68 | 10.58 | 1
2026-07-18 23:30 | CMS 2 | C | CALC-3040 | 121 | 1 | 140.19 | 150.55 | 161.74 | 177.26 | 198.83 | 234.83 | 248.56 | 244.14 | 60.9 | 93.62 | 120.65 | 174.15 | 48.8 | 22.04 | 921.13 | 4.42 | 1
2026-07-19 02:00 | CMS 2 | C | CALC-3040 | 124 | 1 | 139.49 | 149.74 | 162.11 | 176.81 | 197.59 | 235.65 | 250.02 | 243.95 | 60.1 | 92.66 | 121.83 | 183.9 | 54.4 | 22.59 | 869.71 | 11.86 | 1
2026-07-19 05:00 | CMS 2 | A | CALC-3040 | 118 | 1 | 138.76 | 150.35 | 163.03 | 178.46 | 197.39 | 234.55 | 248.36 | 245.67 | 63 | 90.79 | 121.05 | 183.93 | 50 | 22.85 | 872.21 | 13.46 | 2
2026-07-19 07:30 | CMS 2 | A | CALC-3040 | 126 | 0 | 140.3 | 149.92 | 161.8 | 176.61 | 199.21 | 234.09 | 248.74 | 244.34 | 61.5 | 89.78 | 121.77 | 189.75 | 53.4 | 21.5 | 689.2 | 15.74 | 2
2026-07-19 10:00 | CMS 2 | A | CALC-3040 | 127 | 0 | 140.68 | 149.89 | 161.05 | 178.84 | 198.43 | 235.23 | 247.83 | 244.8 | 63.1 | 89.92 | 119.19 | 206.88 | 53.5 | 22.51 | 710.96 | 2.96 | 2
2026-07-19 13:00 | CMS 2 | B | CALC-3040 | 118 | 0 | 140.2 | 150.97 | 162.26 | 177.5 | 198.06 | 236.42 | 247.66 | 246.87 | 63.4 | 90.84 | 111.88 | 190.82 | 54.2 | 22.2 | 768.63 | 12.15 | 2
2026-07-19 15:30 | CMS 2 | B | CALC-3040 | 103 | 2 | 139.59 | 150.02 | 161.37 | 177.64 | 199.66 | 236.12 | 249.88 | 246.38 | 63.2 | 91.16 | 117.6 | 181.71 | 52.3 | 21.48 | 884.6 | 6.75 | 2
2026-07-19 18:00 | CMS 2 | B | CALC-3040 | 129 | 0 | 140 | 150.5 | 161.57 | 178.55 | 196.69 | 233.43 | 248.63 | 243.65 | 62 | 90.26 | 115.77 | 180.77 | 51.5 | 23.5 | 726.52 | 11.59 | 2
2026-07-19 21:00 | CMS 2 | C | CALC-3040 | 111 | 3 | 140.7 | 150.79 | 161.57 | 176.29 | 197.39 | 236.21 | 249.44 | 246.07 | 62.1 | 93.6 | 119.77 | 186.26 | 51.9 | 22.08 | 921.69 | 9.72 | 2
2026-07-19 23:30 | CMS 2 | C | CALC-3040 | 122 | 0 | 140.81 | 150.29 | 161.23 | 177.35 | 197.61 | 235.47 | 249.15 | 245.53 | 61.7 | 93.31 | 119.57 | 177.13 | 49.8 | 21.6 | 548.18 | 0.5 | 2
2026-07-20 02:00 | CMS 2 | C | CALC-3040 | 116 | 2 | 139.87 | 150.18 | 162.53 | 177.73 | 198.03 | 234.89 | 248.12 | 246.53 | 60.6 | 94.08 | 115.29 | 174.51 | 52 | 23.02 | 759.45 | 0.5 | 2
2026-07-20 05:00 | CMS 2 | A | CALC-3040 | 118 | 1 | 140.39 | 150.08 | 162.29 | 176.94 | 198.5 | 234.95 | 248.61 | 244.08 | 60.3 | 91 | 121.22 | 191.44 | 53.8 | 23.04 | 841.85 | 11.21 | 3
2026-07-20 07:30 | CMS 2 | A | CALC-3040 | 109 | 0 | 140.35 | 149.86 | 161.03 | 178.4 | 199.29 | 235.55 | 247.7 | 246.54 | 63.3 | 89.98 | 123.58 | 167.24 | 54.3 | 22.18 | 1020.86 | 6.36 | 3
2026-07-20 10:00 | CMS 2 | A | CALC-3040 | 110 | 0 | 139.73 | 149.35 | 161.17 | 178.9 | 198.02 | 235.07 | 248.56 | 245.6 | 62.9 | 88.97 | 118.19 | 181.06 | 52.6 | 22.12 | 648.27 | 6.71 | 3
2026-07-20 13:00 | CMS 2 | B | CALC-3040 | 130 | 0 | 141.48 | 149.26 | 161.27 | 177.15 | 198.95 | 234.71 | 248.68 | 244.21 | 61.6 | 90.09 | 120.84 | 198.98 | 51.4 | 22.49 | 884.75 | 10.6 | 3
2026-07-20 15:30 | CMS 2 | B | CALC-3040 | 111 | 0 | 139.35 | 149.7 | 160.05 | 177.81 | 197.54 | 234.53 | 249.63 | 245.32 | 63.9 | 89.49 | 121.48 | 180.05 | 51.3 | 22.13 | 771.85 | 15.43 | 3
2026-07-20 18:00 | CMS 2 | B | CALC-3040 | 124 | 1 | 141.68 | 149.95 | 161.79 | 176.96 | 198.63 | 234.34 | 249.09 | 243.9 | 59.8 | 89.32 | 122.28 | 177.03 | 53.1 | 22.78 | 824.62 | 8.7 | 3
2026-07-20 21:00 | CMS 2 | C | CALC-3040 | 122 | 0 | 138.69 | 149.63 | 160.95 | 177.83 | 198.75 | 234.45 | 247.51 | 245.34 | 59.6 | 94.23 | 118.74 | 181.41 | 53.9 | 23.76 | 851.81 | 2.11 | 3
2026-07-20 23:30 | CMS 2 | C | CALC-3040 | 114 | 0 | 138.8 | 149.53 | 163.11 | 177.7 | 197.91 | 234.62 | 249.11 | 245.75 | 60.4 | 93.43 | 127.76 | 185.06 | 51.9 | 23.38 | 728.22 | 6.7 | 3
2026-07-21 02:00 | CMS 2 | C | CALC-3040 | 122 | 0 | 139.42 | 150.77 | 162.06 | 177.87 | 196.19 | 235.01 | 248.7 | 244.47 | 61.6 | 92.88 | 121.3 | 197.22 | 50.9 | 22.95 | 935.15 | 1.95 | 3
2026-07-21 05:00 | CMS 2 | A | CALC-3040 | 116 | 0 | 139.31 | 151.24 | 162.51 | 178.27 | 197.63 | 234.9 | 249.03 | 245.76 | 63.8 | 89.47 | 120.58 | 187.8 | 54.7 | 23.09 | 706.1 | 0.67 | 4
2026-07-21 07:30 | CMS 2 | A | CALC-3040 | 106 | 0 | 141.59 | 149.84 | 162.28 | 176.87 | 198.9 | 235.07 | 249.03 | 243.84 | 60.6 | 89.81 | 119.78 | 171.44 | 54.2 | 22.56 | 901.5 | 6.82 | 4
2026-07-21 10:00 | CMS 2 | A | CALC-3040 | 118 | 0 | 140.05 | 148.16 | 161.85 | 176.91 | 199.46 | 235.94 | 250.27 | 246.64 | 65.1 | 89.62 | 122.98 | 183.33 | 53.3 | 21.69 | 721.09 | 17.71 | 4
2026-07-21 13:00 | CMS 2 | B | CALC-3040 | 125 | 0 | 140.04 | 148.55 | 162.02 | 178.5 | 197.88 | 234.45 | 248.86 | 242.85 | 61.8 | 90.62 | 116.63 | 177.99 | 56.6 | 23.97 | 1024.92 | 7.99 | 4
2026-07-21 15:30 | CMS 2 | B | CALC-3040 | 121 | 0 | 140.37 | 151.15 | 163.63 | 177.81 | 198.61 | 235.23 | 249.07 | 244.52 | 63.4 | 90.39 | 117.79 | 186.9 | 50.2 | 23.04 | 826.03 | 3.59 | 4
2026-07-21 18:00 | CMS 2 | B | CALC-3040 | 114 | 1 | 141.09 | 149.88 | 162.02 | 177.86 | 199.02 | 234.63 | 249.94 | 244.35 | 62 | 89.49 | 123.9 | 185.19 | 54.1 | 21.8 | 1031.03 | 12.28 | 4
2026-07-21 21:00 | CMS 2 | C | CALC-3040 | 121 | 0 | 140.55 | 151.83 | 161.41 | 179.15 | 198.02 | 234.63 | 248.01 | 245.67 | 63.1 | 92.68 | 119.58 | 185.02 | 56.2 | 21.65 | 837.46 | 12.79 | 4
2026-07-21 23:30 | CMS 2 | C | CALC-3040 | 119 | 0 | 139.02 | 149.61 | 162.13 | 178.9 | 199.17 | 235.19 | 250.42 | 244.79 | 60.8 | 92.91 | 120.46 | 190.34 | 53.7 | 21.34 | 851.59 | 2.62 | 4
2026-07-22 02:00 | CMS 2 | C | CALC-3040 | 112 | 0 | 141.47 | 150.75 | 162.28 | 177.69 | 197.72 | 234.95 | 250.23 | 247.08 | 61.5 | 93.18 | 121.07 | 163.42 | 54.1 | 24.44 | 821.97 | 9.72 | 4
2026-07-22 05:00 | CMS 2 | A | CALC-3040 | 126 | 0 | 139.55 | 149.49 | 162.98 | 177.63 | 197.63 | 235.87 | 248.7 | 246.11 | 62.2 | 90.45 | 119.77 | 173.98 | 51.5 | 22.07 | 827.64 | 9.12 | 5
2026-07-22 07:30 | CMS 2 | A | CALC-3040 | 118 | 0 | 140.41 | 150.58 | 162.5 | 177.9 | 198.71 | 235.93 | 250.01 | 247.12 | 64.3 | 90.91 | 123.08 | 184.78 | 53.7 | 21.83 | 697.09 | 4.59 | 5
2026-07-22 10:00 | CMS 2 | A | CALC-3040 | 120 | 0 | 139.78 | 149.49 | 162.04 | 178.31 | 197.24 | 235.21 | 248.81 | 245.55 | 62.2 | 89.15 | 121.64 | 179.67 | 54.5 | 21.17 | 615.61 | 5.91 | 5
2026-07-22 13:00 | CMS 2 | B | CALC-3040 | 117 | 2 | 140.3 | 151.19 | 161.58 | 177.39 | 196.76 | 233.95 | 249.08 | 243.81 | 59.2 | 91 | 115.08 | 181.75 | 53.4 | 21.77 | 928.89 | 5.46 | 5
2026-07-22 15:30 | CMS 2 | B | CALC-3040 | 117 | 1 | 142.24 | 149.36 | 162.93 | 176.77 | 197.78 | 235.32 | 247.92 | 244.16 | 60 | 90.08 | 120.9 | 185.39 | 53.1 | 22.25 | 931.05 | 5.16 | 5
2026-07-22 18:00 | CMS 2 | B | CALC-3040 | 116 | 1 | 139.78 | 149.39 | 162.26 | 177.76 | 197.75 | 235.26 | 248.92 | 245.81 | 62.1 | 89.11 | 121.93 | 181.05 | 54.1 | 21.88 | 851.81 | 0.5 | 5
2026-07-22 21:00 | CMS 2 | C | CALC-3040 | 114 | 0 | 139.72 | 150.07 | 161.66 | 177.66 | 197.09 | 234.52 | 248.08 | 243.76 | 59.3 | 93.72 | 120.21 | 187.15 | 52.9 | 21.36 | 891.19 | 11.82 | 5
2026-07-22 23:30 | CMS 2 | C | CALC-3040 | 128 | 2 | 139.35 | 149.49 | 161.74 | 178.98 | 196.84 | 235.78 | 247.43 | 245.91 | 63.9 | 93.38 | 127.59 | 187.19 | 53.4 | 22.86 | 775.39 | 10.33 | 5
2026-07-23 02:00 | CMS 2 | C | CALC-3040 | 116 | 0 | 139.61 | 149.3 | 160.54 | 178.12 | 197.73 | 233.79 | 247.9 | 243.32 | 57.2 | 93.06 | 120.22 | 182.94 | 53.4 | 22.13 | 541.17 | 11.41 | 5
2026-07-23 05:00 | CMS 2 | A | CALC-3040 | 124 | 0 | 140.23 | 150.28 | 160.58 | 177.75 | 197.8 | 234.01 | 249.98 | 244.16 | 61.1 | 89.52 | 118.23 | 186.85 | 56.9 | 22.68 | 938.92 | 7.33 | 6
2026-07-23 07:30 | CMS 2 | A | CALC-3040 | 113 | 1 | 139.61 | 149.92 | 163.15 | 179.36 | 198.71 | 235.66 | 249.26 | 244.4 | 59.4 | 89.03 | 124.67 | 183.21 | 56.2 | 22.19 | 784.52 | 3.11 | 6
2026-07-23 10:00 | CMS 2 | A | CALC-3040 | 110 | 2 | 139.57 | 150.92 | 162.18 | 177.8 | 197.29 | 234.86 | 247.9 | 244.09 | 61.7 | 90.62 | 123.96 | 190.59 | 57.5 | 23.58 | 847.62 | 0.5 | 6
2026-07-23 13:00 | CMS 2 | B | CALC-3040 | 120 | 0 | 140.35 | 149.56 | 162.14 | 176.93 | 197.88 | 234 | 246.98 | 244.43 | 61 | 89.78 | 114.51 | 182.74 | 52.4 | 24.4 | 583.91 | 1.78 | 6
2026-07-23 15:30 | CMS 2 | B | CALC-3040 | 118 | 0 | 139.54 | 150.51 | 160.71 | 178.71 | 198.04 | 235.17 | 248.83 | 246.39 | 63.8 | 90.12 | 114.25 | 178.14 | 54 | 23.46 | 774.97 | 9.39 | 6
2026-07-23 18:00 | CMS 2 | B | CALC-3040 | 115 | 1 | 140.38 | 149.85 | 161.77 | 179.52 | 197.14 | 234.3 | 249.86 | 244.35 | 61.9 | 89.18 | 115.96 | 189.58 | 55.4 | 23.07 | 738.76 | 1.91 | 6
2026-07-23 21:00 | CMS 2 | C | CALC-3040 | 116 | 0 | 139.2 | 149.95 | 161.6 | 177.05 | 197.41 | 233.42 | 248.25 | 243.15 | 58.3 | 93.32 | 115.4 | 192.58 | 54.8 | 22.21 | 535.73 | 4.88 | 6
2026-07-23 23:30 | CMS 2 | C | CALC-3040 | 120 | 0 | 139.04 | 149.34 | 162.94 | 177.36 | 198.88 | 235.73 | 248.66 | 245.13 | 59.8 | 93.9 | 120.5 | 175.3 | 55.6 | 22.01 | 694.96 | 9.13 | 6
2026-07-24 02:00 | CMS 2 | C | CALC-3040 | 124 | 0 | 139.92 | 149.77 | 162.37 | 177.94 | 196.51 | 235.07 | 248.15 | 245.39 | 60.3 | 92.71 | 123.7 | 185.59 | 55 | 21.15 | 842.25 | 5.2 | 6
2026-07-24 05:00 | CMS 2 | A | CALC-3040 | 127 | 0 | 140.39 | 149.41 | 163.22 | 176.92 | 198.24 | 234.3 | 249.39 | 243.57 | 58.6 | 90.6 | 116.92 | 189.88 | 53.5 | 22.09 | 883.42 | 0.5 | 7
2026-07-24 07:30 | CMS 2 | A | CALC-3040 | 117 | 0 | 140.55 | 150.56 | 162.38 | 176.17 | 197.12 | 235.27 | 250.11 | 244.95 | 61.7 | 90.69 | 115.6 | 191.18 | 57.7 | 23.07 | 712.91 | 0.5 | 7
2026-07-24 10:00 | CMS 2 | A | CALC-3040 | 116 | 0 | 139.56 | 150.99 | 162.46 | 177.26 | 196.9 | 234.54 | 249.93 | 246.04 | 62.1 | 89.48 | 120.06 | 174.16 | 53.2 | 21.07 | 666.08 | 1.8 | 7
2026-07-24 13:00 | CMS 2 | B | CALC-3040 | 116 | 0 | 140.36 | 149.83 | 162.32 | 178.22 | 198.11 | 233.36 | 251.21 | 242.76 | 60 | 89.45 | 123.19 | 177.43 | 58.6 | 22.8 | 704.99 | 10.23 | 7
2026-07-24 15:30 | CMS 2 | B | CALC-3040 | 120 | 0 | 140.12 | 149.65 | 162.65 | 178.82 | 197.94 | 233.9 | 248.91 | 243.23 | 61.7 | 90.21 | 125.57 | 184.86 | 56.2 | 22.56 | 858.11 | 7.51 | 7
2026-07-24 18:00 | CMS 2 | B | CALC-3040 | 119 | 1 | 140.92 | 149.63 | 162.15 | 177.92 | 198.05 | 234.34 | 248.29 | 244.67 | 63.8 | 89.98 | 122.02 | 187.93 | 56.8 | 23.53 | 798.8 | 5.94 | 7
2026-07-24 21:00 | CMS 2 | C | CALC-3040 | 115 | 0 | 140.08 | 150.27 | 161.55 | 179.07 | 198.52 | 235.63 | 248.29 | 245.01 | 61.9 | 93.65 | 126.59 | 185.68 | 57.7 | 21.62 | 700.37 | 15.44 | 7
2026-07-24 23:30 | CMS 2 | C | CALC-3040 | 122 | 1 | 139.48 | 150.51 | 163.17 | 177.83 | 197.72 | 236.46 | 249.38 | 247.02 | 63.5 | 93.79 | 117.73 | 175.78 | 56.3 | 23.42 | 745.89 | 8.09 | 7
2026-07-25 02:00 | CMS 2 | C | CALC-3040 | 119 | 1 | 140.08 | 150.15 | 162.61 | 177.97 | 198.41 | 234.51 | 248.21 | 245.45 | 60.8 | 93.51 | 128.94 | 183.01 | 52.8 | 22.66 | 867.98 | 5.95 | 7